## Intensity Distribution
Radius [nm] | Relative frequency [%] | S.D.
0.5336699 | 0 | 0
0.6135907 | 0 | 0
0.7054802 | 0 | 0
0.8111308 | 0 | 0
0.9326033 | 0 | 0
1.072267 | 0 | 0
1.232847 | 0 | 0
1.417474 | 0 | 0
1.629751 | 0 | 0
1.873817 | 0 | 0
2.154435 | 0 | 0
2.477076 | 0 | 0
2.848036 | 0.0268191 | 0.07585587
3.274549 | 0.5222473 | 0.3458604
3.764936 | 1.714435 | 0.7722368
4.328762 | 3.350322 | 1.239387
4.977024 | 4.975204 | 1.621515
5.722367 | 6.146241 | 1.820643
6.579332 | 6.57208 | 1.802891
7.564633 | 6.178237 | 1.612851
8.69749 | 5.105128 | 1.355712
10 | 3.651903 | 1.127654
11.49757 | 2.183496 | 0.9216728
13.21941 | 1.020017 | 0.6612235
15.19911 | 0.3266786 | 0.3630832
17.47528 | 0.04850817 | 0.1372018
20.09233 | 0.009652921 | 0.01792824
23.1013 | 0.08706479 | 0.1310088
26.56088 | 0.242426 | 0.334013
30.53856 | 0.4403157 | 0.5343574
35.11192 | 0.6141682 | 0.6653583
40.37017 | 0.7045844 | 0.705328
46.41589 | 0.7222658 | 0.6456747
53.36699 | 0.7173924 | 0.5610555
61.35907 | 0.7087485 | 0.631557
70.54803 | 0.6960702 | 0.7802532
81.11308 | 0.6486219 | 0.8475436
93.26033 | 0.6225873 | 0.7371626
107.2267 | 0.6974297 | 0.6588519
123.2847 | 0.8817618 | 1.030816
141.7474 | 1.111411 | 1.534611
162.9751 | 1.286705 | 1.821861
187.3817 | 1.298024 | 1.783933
215.4435 | 1.135042 | 1.437673
247.7076 | 0.8578117 | 0.9613501
284.8036 | 0.5707959 | 0.6974844
327.4549 | 0.4264915 | 0.7457418
376.4936 | 0.5058548 | 0.9149036
432.8761 | 0.6803502 | 1.282905
497.7023 | 0.8353151 | 1.72494
572.2368 | 0.8988343 | 2.003016
657.9332 | 0.8839566 | 1.941736
756.4634 | 0.8179765 | 1.553505
869.749 | 0.7543648 | 1.088448
1000 | 0.8012616 | 0.9652292
1149.757 | 0.9338729 | 1.180294
1321.941 | 1.073323 | 1.28243
1519.911 | 1.088944 | 1.1782
1747.528 | 1.02725 | 0.9250924
2009.233 | 0.9124233 | 1.066089
2310.13 | 0.815105 | 1.531591
2656.088 | 0.8535154 | 1.776197
3053.856 | 1.022012 | 1.716793
3511.192 | 1.140473 | 1.700155
4037.017 | 1.166514 | 1.894453
4641.589 | 1.111902 | 1.998585
5336.699 | 0.9908856 | 1.748058
6135.907 | 0.7889791 | 1.227672
7054.802 | 0.6579742 | 0.8490292
8111.309 | 0.6601386 | 1.305987
9326.033 | 0.7847252 | 1.876708