## Intensity Distribution
Radius [nm] | Relative frequency [%] | S.D.
0.5336699 | 0 | 0
0.6135907 | 0 | 0
0.7054802 | 0 | 0
0.8111308 | 0 | 0
0.9326033 | 0 | 0
1.072267 | 0 | 0
1.232847 | 0 | 0
1.417474 | 0 | 0
1.629751 | 0 | 0
1.873817 | 0 | 0
2.154435 | 0 | 0
2.477076 | 0 | 0
2.848036 | 0.04535354 | 0.07020934
3.274549 | 0.5421306 | 0.2400259
3.764936 | 1.81675 | 0.2828257
4.328762 | 3.596052 | 0.6291446
4.977024 | 5.359794 | 1.226627
5.722367 | 6.603663 | 1.745757
6.579332 | 7.00568 | 1.981811
7.564633 | 6.498632 | 1.862437
8.69749 | 5.26052 | 1.452606
10 | 3.642441 | 0.9304752
11.49757 | 2.057982 | 0.53906
13.21941 | 0.8592727 | 0.3983244
15.19911 | 0.2225224 | 0.2722783
17.47528 | 0.06060343 | 0.08300606
20.09233 | 0.02722068 | 0.0608673
23.1013 | 0.04045022 | 0.09044944
26.56088 | 0.05625788 | 0.1257964
30.53856 | 0.13296 | 0.1270138
35.11192 | 0.3139959 | 0.1791021
40.37017 | 0.5460736 | 0.3278159
46.41589 | 0.7439359 | 0.4730433
53.36699 | 0.8386615 | 0.552707
61.35907 | 0.8051321 | 0.5507345
70.54803 | 0.6680429 | 0.4873606
81.11308 | 0.4889058 | 0.4028758
93.26033 | 0.3385195 | 0.342007
107.2267 | 0.2602105 | 0.3424422
123.2847 | 0.2289001 | 0.4036794
141.7474 | 0.2156534 | 0.4552115
162.9751 | 0.2038752 | 0.4558788
187.3817 | 0.1809966 | 0.4047208
215.4435 | 0.1424317 | 0.3184869
247.7076 | 0.09685884 | 0.216583
284.8036 | 0.05401573 | 0.1207829
327.4549 | 0.02195711 | 0.04909759
376.4936 | 0.01248572 | 0.01807439
432.8761 | 0.0272475 | 0.06092727
497.7023 | 0.05080925 | 0.1136129
572.2368 | 0.06810997 | 0.1522985
657.9332 | 0.07351169 | 0.1582365
756.4634 | 0.07704455 | 0.1266527
869.749 | 0.1091405 | 0.119598
1000 | 0.2245591 | 0.2447884
1149.757 | 0.4964066 | 0.4396298
1321.941 | 0.9035758 | 0.681307
1519.911 | 1.340175 | 0.9810315
1747.528 | 1.69493 | 1.327771
2009.233 | 1.88144 | 1.707926
2310.13 | 1.867084 | 2.081795
2656.088 | 1.682463 | 2.364969
3053.856 | 1.406288 | 2.451459
3511.192 | 1.12131 | 2.272293
4037.017 | 0.8377274 | 1.853358
4641.589 | 0.5673207 | 1.268568
5336.699 | 0.3223029 | 0.663156
6135.907 | 0.1710603 | 0.2374166
7054.802 | 0.1455688 | 0.3255018
8111.309 | 0.2081263 | 0.4653846
9326.033 | 0.2380176 | 0.5322236