## Intensity Distribution
Radius [nm] | Relative frequency [%] | S.D.
0.5336699 | 0 | 0
0.6135907 | 0 | 0
0.7054802 | 0 | 0
0.8111308 | 0 | 0
0.9326033 | 0 | 0
1.072267 | 0 | 0
1.232847 | 0 | 0
1.417474 | 0 | 0
1.629751 | 0 | 0
1.873817 | 0 | 0
2.154435 | 0 | 0
2.477076 | 0.05244456 | 0.1483356
2.848036 | 0.2218164 | 0.6273916
3.274549 | 1.016831 | 1.175345
3.764936 | 3.329151 | 1.349274
4.328762 | 6.580662 | 1.423697
4.977024 | 9.548725 | 1.893361
5.722367 | 11.13679 | 2.760508
6.579332 | 10.84283 | 3.724543
7.564633 | 8.906588 | 4.276496
8.69749 | 6.142097 | 3.87275
10 | 3.486405 | 2.493076
11.49757 | 1.367917 | 1.211233
13.21941 | 0.2514096 | 0.3603866
15.19911 | 0 | 0
17.47528 | 0 | 0
20.09233 | 0.03189885 | 0.09022357
23.1013 | 0.07755087 | 0.219347
26.56088 | 0.131963 | 0.3111156
30.53856 | 0.1783229 | 0.3465225
35.11192 | 0.1898908 | 0.3545369
40.37017 | 0.1580057 | 0.3375506
46.41589 | 0.1007287 | 0.2659557
53.36699 | 0.08060718 | 0.1538046
61.35907 | 0.09612821 | 0.2407985
70.54803 | 0.1176372 | 0.3327282
81.11308 | 0.1057537 | 0.2780718
93.26033 | 0.07749638 | 0.1455529
107.2267 | 0.0548603 | 0.1551684
123.2847 | 0.0515194 | 0.1457189
141.7474 | 0.02563895 | 0.07251789
162.9751 | 0.008705692 | 0.02126066
187.3817 | 0.03160993 | 0.08940639
215.4435 | 0.06270474 | 0.1431536
247.7076 | 0.1425707 | 0.281767
284.8036 | 0.2336062 | 0.581853
327.4549 | 0.2896962 | 0.8083978
376.4936 | 0.2861029 | 0.8092213
432.8761 | 0.2402077 | 0.5845034
497.7023 | 0.1896225 | 0.3514783
572.2368 | 0.1673914 | 0.4208029
657.9332 | 0.1791745 | 0.506782
756.4634 | 0.1631748 | 0.461528
869.749 | 0.1167859 | 0.3083863
1000 | 0.06514739 | 0.1277576
1149.757 | 0.07451583 | 0.1634343
1321.941 | 0.1458867 | 0.3991835
1519.911 | 0.2144936 | 0.6066794
1747.528 | 0.2420225 | 0.6845428
2009.233 | 0.3007444 | 0.6138504
2310.13 | 0.4972768 | 1.040888
2656.088 | 0.8097642 | 2.1285
3053.856 | 1.14295 | 3.229103
3511.192 | 1.369746 | 3.874227
4037.017 | 1.350448 | 3.819643
4641.589 | 1.081944 | 3.0602
5336.699 | 0.6596928 | 1.865893
6135.907 | 0.283494 | 0.6944475
7054.802 | 0.1269468 | 0.3249262
8111.309 | 0.2147479 | 0.6073989
9326.033 | 0.2921326 | 0.8262756