## Intensity Distribution
Radius [nm] | Relative frequency [%] | S.D.
0.5336699 | 0 | 0
0.6135907 | 0 | 0
0.7054802 | 0 | 0
0.8111308 | 0 | 0
0.9326033 | 0 | 0
1.072267 | 0 | 0
1.232847 | 0 | 0
1.417474 | 0 | 0
1.629751 | 0 | 0
1.873817 | 0 | 0
2.154435 | 0.004509427 | 0.01352828
2.477076 | 0.05481182 | 0.1321546
2.848036 | 0.2833207 | 0.3920653
3.274549 | 0.9045429 | 0.7833905
3.764936 | 2.059714 | 1.034221
4.328762 | 3.287321 | 1.115142
4.977024 | 4.008597 | 1.185452
5.722367 | 3.901913 | 1.454252
6.579332 | 3.062457 | 1.807498
7.564633 | 1.937572 | 1.853897
8.69749 | 1.041304 | 1.384617
10 | 0.4641055 | 0.7412133
11.49757 | 0.1439556 | 0.2301032
13.21941 | 0.009802883 | 0.02224194
15.19911 | 0 | 0
17.47528 | 0 | 0
20.09233 | 0 | 0
23.1013 | 0 | 0
26.56088 | 0 | 0
30.53856 | 0 | 0
35.11192 | 0.003452141 | 0.01035642
40.37017 | 0.01203852 | 0.03611557
46.41589 | 0.02108188 | 0.06324563
53.36699 | 0.02470181 | 0.07410543
61.35907 | 0.02012399 | 0.06037197
70.54803 | 0.01428554 | 0.03107284
81.11308 | 0.0217226 | 0.060979
93.26033 | 0.04047207 | 0.1214162
107.2267 | 0.05278758 | 0.1583627
123.2847 | 0.05022581 | 0.1506774
141.7474 | 0.03400778 | 0.1020233
162.9751 | 0.01324984 | 0.03974953
187.3817 | 0 | 0
215.4435 | 0 | 0
247.7076 | 0 | 0
284.8036 | 0.004001331 | 0.01200399
327.4549 | 0.01075731 | 0.03227193
376.4936 | 0.01312087 | 0.03936261
432.8761 | 0.008673271 | 0.02601981
497.7023 | 0.002069798 | 0.006209393
572.2368 | 0.03698577 | 0.1109573
657.9332 | 0.2095638 | 0.5917107
756.4634 | 0.4652608 | 1.270432
869.749 | 0.6799803 | 1.825561
1000 | 0.769373 | 1.983178
1149.757 | 0.7791797 | 1.680636
1321.941 | 0.7508211 | 1.356937
1519.911 | 0.7529405 | 1.596827
1747.528 | 0.8115582 | 1.949162
2009.233 | 0.9847787 | 1.867661
2310.13 | 1.086653 | 1.609183
2656.088 | 1.062943 | 1.70467
3053.856 | 0.9379241 | 1.99503
3511.192 | 0.8026981 | 1.942533
4037.017 | 0.6755842 | 1.478573
4641.589 | 0.5027879 | 0.99782
5336.699 | 0.3600314 | 0.8775776
6135.907 | 0.2988537 | 0.838137
7054.802 | 0.2968265 | 0.6605115
8111.309 | 0.2862101 | 0.5765752
9326.033 | 0.2635822 | 0.6701463