## Intensity Distribution
Radius [nm] | Relative frequency [%] | S.D.
0.5336699 | 0 | 0
0.6135907 | 0 | 0
0.7054802 | 0 | 0
0.8111308 | 0 | 0
0.9326033 | 0 | 0
1.072267 | 0 | 0
1.232847 | 0 | 0
1.417474 | 0 | 0
1.629751 | 0 | 0
1.873817 | 0.004012288 | 0.01134846
2.154435 | 0.01778899 | 0.05031487
2.477076 | 0.0530784 | 0.126064
2.848036 | 0.2457498 | 0.310898
3.274549 | 0.8380675 | 0.7779378
3.764936 | 2.154134 | 1.175225
4.328762 | 3.904318 | 1.911816
4.977024 | 5.468521 | 3.022101
5.722367 | 6.272275 | 3.897093
6.579332 | 6.028121 | 4.093467
7.564633 | 4.833008 | 3.548622
8.69749 | 3.124535 | 2.549224
10 | 1.509982 | 1.529751
11.49757 | 0.4910578 | 0.7479438
13.21941 | 0.112836 | 0.2515349
15.19911 | 0.007684904 | 0.02173619
17.47528 | 0 | 0
20.09233 | 0.03210711 | 0.09081264
23.1013 | 0.08311456 | 0.2350835
26.56088 | 0.1264841 | 0.357751
30.53856 | 0.1572564 | 0.3961706
35.11192 | 0.1611468 | 0.3453996
40.37017 | 0.1358811 | 0.2436089
46.41589 | 0.1077691 | 0.1506716
53.36699 | 0.09059797 | 0.1478772
61.35907 | 0.08669569 | 0.1687326
70.54803 | 0.0741608 | 0.1463688
81.11308 | 0.08155029 | 0.1148704
93.26033 | 0.181177 | 0.4426975
107.2267 | 0.3522574 | 0.9522743
123.2847 | 0.5196783 | 1.373522
141.7474 | 0.5871374 | 1.498435
162.9751 | 0.5082172 | 1.251244
187.3817 | 0.3173996 | 0.7440959
215.4435 | 0.1187819 | 0.2457242
247.7076 | 0.02033844 | 0.05752579
284.8036 | 0.008449118 | 0.02389771
327.4549 | 0.1069605 | 0.2523016
376.4936 | 0.4517378 | 1.129601
432.8761 | 0.8892671 | 2.274817
497.7023 | 1.19793 | 3.111632
572.2368 | 1.223024 | 3.222254
657.9332 | 0.9669293 | 2.548224
756.4634 | 0.5807508 | 1.42445
869.749 | 0.304976 | 0.4808574
1000 | 0.2473644 | 0.463239
1149.757 | 0.2879469 | 0.5331813
1321.941 | 0.309099 | 0.4554995
1519.911 | 0.438205 | 0.8068768
1747.528 | 0.6572359 | 1.706638
2009.233 | 0.8774824 | 2.481895
2310.13 | 1.386489 | 2.828894
2656.088 | 2.306982 | 4.470699
3053.856 | 3.341634 | 7.818941
3511.192 | 4.070613 | 10.79514
4037.017 | 4.190048 | 11.78107
4641.589 | 3.612718 | 10.21192
5336.699 | 2.703557 | 6.677588
6135.907 | 2.131924 | 3.548769
7054.802 | 2.242219 | 4.797554
8111.309 | 2.903303 | 6.643225
9326.033 | 3.281556 | 7.120676