## Intensity Distribution
Radius [nm] | Relative frequency [%] | S.D.
0.5336699 | 0 | 0
0.6135907 | 0 | 0
0.7054802 | 0 | 0
0.8111308 | 0 | 0
0.9326033 | 0 | 0
1.072267 | 0 | 0
1.232847 | 0 | 0
1.417474 | 0 | 0
1.629751 | 0 | 0
1.873817 | 0 | 0
2.154435 | 0 | 0
2.477076 | 0.09204549 | 0.2435295
2.848036 | 0.275382 | 0.7244031
3.274549 | 0.8933728 | 1.118658
3.764936 | 2.615628 | 0.928645
4.328762 | 4.99753 | 1.038999
4.977024 | 7.161857 | 2.009707
5.722367 | 8.315033 | 2.813311
6.579332 | 8.071643 | 3.08954
7.564633 | 6.575165 | 2.934713
8.69749 | 4.418061 | 2.572875
10 | 2.378611 | 1.994433
11.49757 | 1.003808 | 1.154843
13.21941 | 0.2752931 | 0.4334141
15.19911 | 0.01738442 | 0.04599486
17.47528 | 0 | 0
20.09233 | 0 | 0
23.1013 | 0 | 0
26.56088 | 0.02434651 | 0.06441481
30.53856 | 0.06475147 | 0.1713163
35.11192 | 0.113765 | 0.2547524
40.37017 | 0.1481847 | 0.2781648
46.41589 | 0.1503633 | 0.2568001
53.36699 | 0.1225613 | 0.2394803
61.35907 | 0.08587314 | 0.2232217
70.54803 | 0.07014297 | 0.1594515
81.11308 | 0.06369633 | 0.1088628
93.26033 | 0.06206606 | 0.1419403
107.2267 | 0.07914209 | 0.1473943
123.2847 | 0.1279418 | 0.1633443
141.7474 | 0.1684214 | 0.2709507
162.9751 | 0.1720136 | 0.328431
187.3817 | 0.1332403 | 0.2786913
215.4435 | 0.06695053 | 0.1658002
247.7076 | 0.01964643 | 0.05197956
284.8036 | 0.003571518 | 0.009449349
327.4549 | 0.02811654 | 0.07438937
376.4936 | 0.08085304 | 0.1783423
432.8761 | 0.1487708 | 0.2877092
497.7023 | 0.1985387 | 0.3601971
572.2368 | 0.2383939 | 0.3473487
657.9332 | 0.3061952 | 0.4146819
756.4634 | 0.3599806 | 0.693486
869.749 | 0.3702189 | 0.8690071
1000 | 0.3551622 | 0.7835713
1149.757 | 0.3303657 | 0.5402489
1321.941 | 0.4176227 | 0.4668305
1519.911 | 0.6325373 | 0.8684056
1747.528 | 0.8666997 | 1.354522
2009.233 | 0.9449115 | 1.681327
2310.13 | 0.8328032 | 1.670512
2656.088 | 0.5995415 | 1.29619
3053.856 | 0.3940731 | 0.7288685
3511.192 | 0.2976994 | 0.567544
4037.017 | 0.3408208 | 0.9017271
4641.589 | 0.4364679 | 1.142686
5336.699 | 0.7366826 | 1.301926
6135.907 | 1.17717 | 2.168954
7054.802 | 1.568972 | 3.411345
8111.309 | 1.737607 | 4.225677
9326.033 | 1.632484 | 4.150892