## Intensity Distribution
Radius [nm] | Relative frequency [%] | S.D.
0.5336699 | 0 | 0
0.6135907 | 0 | 0
0.7054802 | 0 | 0
0.8111308 | 0 | 0
0.9326033 | 0 | 0
1.072267 | 0 | 0
1.232847 | 0 | 0
1.417474 | 0 | 0
1.629751 | 0 | 0
1.873817 | 0 | 0
2.154435 | 0 | 0
2.477076 | 0 | 0
2.848036 | 0.05226524 | 0.06865022
3.274549 | 0.7854587 | 0.5352436
3.764936 | 2.922393 | 0.629542
4.328762 | 5.980597 | 0.4427871
4.977024 | 8.94513 | 0.8079438
5.722367 | 10.83801 | 1.219068
6.579332 | 11.08467 | 1.225886
7.564633 | 9.671724 | 0.9269612
8.69749 | 7.110818 | 0.9517698
10 | 4.241576 | 1.31064
11.49757 | 1.919837 | 1.322836
13.21941 | 0.6440293 | 0.8608294
15.19911 | 0.1724062 | 0.3481376
17.47528 | 0.02743543 | 0.05628354
20.09233 | 0 | 0
23.1013 | 0.02009149 | 0.06027446
26.56088 | 0.0905119 | 0.1926955
30.53856 | 0.1892688 | 0.3759786
35.11192 | 0.2714688 | 0.5253838
40.37017 | 0.2974471 | 0.5654297
46.41589 | 0.295498 | 0.4581721
53.36699 | 0.278949 | 0.3580875
61.35907 | 0.291398 | 0.4424875
70.54803 | 0.3367804 | 0.6001015
81.11308 | 0.3719145 | 0.7048022
93.26033 | 0.3265477 | 0.6971809
107.2267 | 0.2353713 | 0.5263624
123.2847 | 0.158106 | 0.2666909
141.7474 | 0.1548768 | 0.2075798
162.9751 | 0.2373124 | 0.333028
187.3817 | 0.3102703 | 0.4494656
215.4435 | 0.3268258 | 0.4946535
247.7076 | 0.2791345 | 0.4441265
284.8036 | 0.2131684 | 0.3185284
327.4549 | 0.1637612 | 0.263926
376.4936 | 0.149125 | 0.3509097
432.8761 | 0.1477368 | 0.415984
497.7023 | 0.1270136 | 0.3810407
572.2368 | 0.08473516 | 0.2542055
657.9332 | 0.06167092 | 0.1064471
756.4634 | 0.1098222 | 0.2140431
869.749 | 0.2114851 | 0.4196616
1000 | 0.2908945 | 0.5772874
1149.757 | 0.3265622 | 0.6109287
1321.941 | 0.3419885 | 0.5066086
1519.911 | 0.3475406 | 0.4183784
1747.528 | 0.3501396 | 0.5329598
2009.233 | 0.3642192 | 0.6734552
2310.13 | 0.3963772 | 0.6718239
2656.088 | 0.4135509 | 0.5524603
3053.856 | 0.3986983 | 0.4861922
3511.192 | 0.3539809 | 0.5727684
4037.017 | 0.29997 | 0.6297173
4641.589 | 0.2537045 | 0.537802
5336.699 | 0.1812148 | 0.3569668
6135.907 | 0.105463 | 0.2020017
7054.802 | 0.05696933 | 0.1533751
8111.309 | 0.03681346 | 0.1104404
9326.033 | 0.01627078 | 0.04881234