## Intensity Distribution
Radius [nm] | Relative frequency [%] | S.D.
0.5336699 | 0 | 0
0.6135907 | 0 | 0
0.7054802 | 0 | 0
0.8111308 | 0 | 0
0.9326033 | 0 | 0
1.072267 | 0 | 0
1.232847 | 0 | 0
1.417474 | 0 | 0
1.629751 | 0 | 0
1.873817 | 0 | 0
2.154435 | 0 | 0
2.477076 | 0.09333728 | 0.2469472
2.848036 | 0.4844726 | 0.7354516
3.274549 | 1.721215 | 1.048199
3.764936 | 3.837071 | 0.7946463
4.328762 | 6.231428 | 0.5951799
4.977024 | 8.146581 | 1.395532
5.722367 | 9.000824 | 2.100512
6.579332 | 8.572104 | 2.329628
7.564633 | 7.039808 | 2.132759
8.69749 | 4.903812 | 1.822197
10 | 2.808497 | 1.634959
11.49757 | 1.304485 | 1.450467
13.21941 | 0.5818189 | 1.212455
15.19911 | 0.368691 | 0.9754646
17.47528 | 0.2884293 | 0.7631121
20.09233 | 0.2338672 | 0.5810066
23.1013 | 0.2096158 | 0.4197622
26.56088 | 0.2008787 | 0.3430794
30.53856 | 0.2092269 | 0.3617854
35.11192 | 0.2396671 | 0.3641659
40.37017 | 0.2655141 | 0.3201611
46.41589 | 0.2577846 | 0.2959946
53.36699 | 0.2103378 | 0.3078688
61.35907 | 0.1516765 | 0.2666318
70.54803 | 0.1129998 | 0.159146
81.11308 | 0.09160921 | 0.1361659
93.26033 | 0.09732103 | 0.202652
107.2267 | 0.1157896 | 0.2288756
123.2847 | 0.1253208 | 0.217652
141.7474 | 0.1173696 | 0.2119143
162.9751 | 0.1005319 | 0.2097471
187.3817 | 0.09498851 | 0.1796398
215.4435 | 0.1040702 | 0.1860324
247.7076 | 0.1212882 | 0.2862254
284.8036 | 0.1652233 | 0.3847814
327.4549 | 0.2284444 | 0.4441882
376.4936 | 0.2736542 | 0.4769791
432.8761 | 0.3225446 | 0.4577219
497.7023 | 0.420355 | 0.5685573
572.2368 | 0.5401977 | 1.012783
657.9332 | 0.6366419 | 1.488027
756.4634 | 0.6787103 | 1.733076
869.749 | 0.6430007 | 1.642038
1000 | 0.5184205 | 1.262806
1149.757 | 0.361997 | 0.741057
1321.941 | 0.2901602 | 0.4021638
1519.911 | 0.364188 | 0.8131776
1747.528 | 0.5966194 | 1.421297
2009.233 | 0.9050609 | 1.992062
2310.13 | 1.187228 | 2.394414
2656.088 | 1.340728 | 2.500796
3053.856 | 1.326544 | 2.224935
3511.192 | 1.218797 | 1.582559
4037.017 | 1.173008 | 0.8988017
4641.589 | 1.214044 | 1.209622
5336.699 | 1.299802 | 1.793885
6135.907 | 1.384279 | 1.864469
7054.802 | 1.273788 | 1.528996
8111.309 | 1.007578 | 1.163681
9326.033 | 0.7080354 | 1.197461