## Intensity Distribution
Radius [nm] | Relative frequency [%] | S.D.
0.5336699 | 0 | 0
0.6135907 | 0 | 0
0.7054802 | 0 | 0
0.8111308 | 0 | 0
0.9326033 | 0 | 0
1.072267 | 0 | 0
1.232847 | 0 | 0
1.417474 | 0 | 0
1.629751 | 0 | 0
1.873817 | 0 | 0
2.154435 | 0.0611102 | 0.1222204
2.477076 | 0.3998501 | 0.7610444
2.848036 | 1.049614 | 1.541413
3.274549 | 1.969915 | 1.932724
3.764936 | 2.889174 | 2.057378
4.328762 | 3.555491 | 2.731211
4.977024 | 3.880915 | 3.87585
5.722367 | 3.92842 | 4.61719
6.579332 | 3.73403 | 4.528153
7.564633 | 3.091908 | 3.934502
8.69749 | 2.187635 | 2.992166
10 | 1.263467 | 1.92677
11.49757 | 0.5418058 | 0.9655094
13.21941 | 0.1418109 | 0.2836218
15.19911 | 0 | 0
17.47528 | 0 | 0
20.09233 | 0 | 0
23.1013 | 0 | 0
26.56088 | 0 | 0
30.53856 | 0 | 0
35.11192 | 0.005686559 | 0.01137312
40.37017 | 0.05528273 | 0.1105655
46.41589 | 0.1447167 | 0.2622858
53.36699 | 0.2489663 | 0.3889403
61.35907 | 0.3204139 | 0.4364288
70.54803 | 0.3265333 | 0.3947303
81.11308 | 0.2696325 | 0.313539
93.26033 | 0.1860733 | 0.2694104
107.2267 | 0.1242136 | 0.2484272
123.2847 | 0.102161 | 0.204322
141.7474 | 0.08800386 | 0.1760077
162.9751 | 0.2652758 | 0.3391168
187.3817 | 1.13172 | 2.002264
215.4435 | 2.319316 | 4.324687
247.7076 | 3.204688 | 6.061853
284.8036 | 3.334698 | 6.332809
327.4549 | 2.649077 | 5.027069
376.4936 | 1.496807 | 2.827465
432.8761 | 0.7698026 | 0.8603464
497.7023 | 1.658568 | 3.317135
572.2368 | 3.687767 | 7.375534
657.9332 | 5.573043 | 11.13146
756.4634 | 6.67299 | 12.89502
869.749 | 6.564524 | 11.91218
1000 | 5.299478 | 8.63384
1149.757 | 3.421307 | 4.590787
1321.941 | 1.735102 | 2.063828
1519.911 | 0.8530794 | 1.706159
1747.528 | 0.5635583 | 1.127117
2009.233 | 0.2628976 | 0.5257953
2310.13 | 0.06007424 | 0.1201485
2656.088 | 0.528749 | 1.057498
3053.856 | 1.827143 | 3.654286
3511.192 | 3.423269 | 6.846538
4037.017 | 4.618639 | 9.237279
4641.589 | 4.903215 | 9.728638
5336.699 | 4.231541 | 7.997028
6135.907 | 2.987108 | 4.730536
7054.802 | 1.82173 | 1.600859
8111.309 | 2.149386 | 1.531381
9326.033 | 3.837704 | 3.950442