## Intensity Distribution
Radius [nm] | Relative frequency [%] | S.D.
0.5336699 | 0 | 0
0.6135907 | 0 | 0
0.7054802 | 0 | 0
0.8111308 | 0 | 0
0.9326033 | 0 | 0
1.072267 | 0 | 0
1.232847 | 0 | 0
1.417474 | 0 | 0
1.629751 | 0 | 0
1.873817 | 0 | 0
2.154435 | 0 | 0
2.477076 | 0 | 0
2.848036 | 0.09559068 | 0.07180501
3.274549 | 0.6064304 | 0.09774468
3.764936 | 1.498799 | 0.400176
4.328762 | 2.559032 | 0.8405486
4.977024 | 3.527917 | 1.272372
5.722367 | 4.192003 | 1.576497
6.579332 | 4.432623 | 1.679877
7.564633 | 4.237931 | 1.56591
8.69749 | 3.686888 | 1.269711
10 | 2.916094 | 0.8635921
11.49757 | 2.080628 | 0.4408159
13.21941 | 1.318462 | 0.1458684
15.19911 | 0.7250555 | 0.244807
17.47528 | 0.3410175 | 0.3209624
20.09233 | 0.151875 | 0.2630552
23.1013 | 0.09589252 | 0.1247498
26.56088 | 0.1002618 | 0.114397
30.53856 | 0.1434499 | 0.2484626
35.11192 | 0.1971507 | 0.3414751
40.37017 | 0.235017 | 0.3729101
46.41589 | 0.2598979 | 0.3397903
53.36699 | 0.2695557 | 0.2768131
61.35907 | 0.2606857 | 0.2292751
70.54803 | 0.2323602 | 0.203382
81.11308 | 0.1887592 | 0.1676769
93.26033 | 0.1403382 | 0.1219519
107.2267 | 0.1019514 | 0.1190442
123.2847 | 0.08616231 | 0.1492375
141.7474 | 0.0901769 | 0.156191
162.9751 | 0.09762343 | 0.1332424
187.3817 | 0.3328878 | 0.4218465
215.4435 | 0.7897256 | 1.273111
247.7076 | 1.325954 | 2.265381
284.8036 | 1.755843 | 3.041209
327.4549 | 1.928644 | 3.318534
376.4936 | 1.79591 | 2.979294
432.8761 | 1.469411 | 2.079803
497.7023 | 1.172096 | 0.8434026
572.2368 | 1.061734 | 0.3617764
657.9332 | 1.185609 | 1.100575
756.4634 | 1.408104 | 1.32465
869.749 | 1.419055 | 1.315378
1000 | 1.21255 | 1.080245
1149.757 | 0.8616842 | 0.7477087
1321.941 | 0.4965358 | 0.5224136
1519.911 | 0.2509805 | 0.4321471
1747.528 | 0.1804128 | 0.3124841
2009.233 | 0.15623 | 0.2705983
2310.13 | 0.1823022 | 0.3157567
2656.088 | 0.3899292 | 0.373821
3053.856 | 0.8834836 | 0.8338408
3511.192 | 1.503256 | 1.674799
4037.017 | 1.988938 | 2.420999
4641.589 | 2.121508 | 2.713564
5336.699 | 1.823926 | 2.408609
6135.907 | 1.203074 | 1.629775
7054.802 | 0.51888 | 0.7256084
8111.309 | 0.2006245 | 0.1881106
9326.033 | 0.5362142 | 0.9287503