## Intensity Distribution
Radius [nm] | Relative frequency [%] | S.D.
0.5336699 | 0.0001191998 | 0.0003769427
0.6135907 | 0.000139677 | 0.0004416976
0.7054802 | 0.0001029388 | 0.0003255212
0.8111308 | 0.0003326144 | 0.0009284489
0.9326033 | 0.001922695 | 0.006080096
1.072267 | 0.003537417 | 0.0111863
1.232847 | 0.009843007 | 0.01473848
1.417474 | 0.02090947 | 0.0326015
1.629751 | 0.02757568 | 0.04671572
1.873817 | 0.02365818 | 0.03955352
2.154435 | 0.01199559 | 0.01676517
2.477076 | 0.00679966 | 0.01769894
2.848036 | 0.01312789 | 0.03037388
3.274549 | 0.01613521 | 0.0343471
3.764936 | 0.01309007 | 0.02831323
4.328762 | 0.006626215 | 0.01793913
4.977024 | 0.00584028 | 0.01285469
5.722367 | 0.01413796 | 0.04470815
6.579332 | 0.02632255 | 0.07829719
7.564633 | 0.03815897 | 0.08989584
8.69749 | 0.04563883 | 0.08086114
10 | 0.04673898 | 0.0792264
11.49757 | 0.04366856 | 0.08954979
13.21941 | 0.03936736 | 0.08392727
15.19911 | 0.02790656 | 0.06258851
17.47528 | 0.01383655 | 0.0351438
20.09233 | 0.003705559 | 0.011718
23.1013 | 0 | 0
26.56088 | 0.02524813 | 0.07984158
30.53856 | 0.1533401 | 0.3046964
35.11192 | 0.5835416 | 0.6844258
40.37017 | 1.556106 | 1.257265
46.41589 | 2.919234 | 2.091517
53.36699 | 4.266616 | 2.854286
61.35907 | 5.156264 | 3.14864
70.54803 | 5.349836 | 2.742443
81.11308 | 4.846045 | 1.82331
93.26033 | 3.882047 | 1.238284
107.2267 | 2.835746 | 1.712929
123.2847 | 2.046687 | 2.164931
141.7474 | 1.579532 | 2.269322
162.9751 | 1.223871 | 2.159948
187.3817 | 1.005379 | 1.743106
215.4435 | 0.8125659 | 1.221175
247.7076 | 0.634588 | 0.9231446
284.8036 | 0.5094233 | 0.9431711
327.4549 | 0.485772 | 0.9493836
376.4936 | 0.5753409 | 0.8871462
432.8761 | 0.6818344 | 1.021587
497.7023 | 0.7271161 | 1.254837
572.2368 | 0.6596385 | 1.285712
657.9332 | 0.4836332 | 1.008838
756.4634 | 0.2907158 | 0.537315
869.749 | 0.188816 | 0.3440961
1000 | 0.252552 | 0.5317309
1149.757 | 0.454532 | 0.6676326
1321.941 | 0.7756714 | 0.9104491
1519.911 | 1.218355 | 1.293514
1747.528 | 1.719123 | 1.631769
2009.233 | 2.084974 | 1.874592
2310.13 | 2.204232 | 1.978505
2656.088 | 2.054034 | 1.999249
3053.856 | 1.707956 | 2.068228
3511.192 | 1.31071 | 2.186396
4037.017 | 0.9760919 | 2.207547
4641.589 | 0.6983656 | 1.991505
5336.699 | 0.4672253 | 1.477496
6135.907 | 0.2549588 | 0.8062505
7054.802 | 0.0785509 | 0.2483998
8111.309 | 0 | 0
9326.033 | 0.003216647 | 0.01017193