## Intensity Distribution
Radius [nm] | Relative frequency [%] | S.D.
0.5336699 | 0 | 0
0.6135907 | 0 | 0
0.7054802 | 0 | 0
0.8111308 | 0 | 0
0.9326033 | 0 | 0
1.072267 | 0 | 0
1.232847 | 1.352576e-05 | 3.024452e-05
1.417474 | 2.538609e-05 | 5.676503e-05
1.629751 | 1.941385e-05 | 4.341069e-05
1.873817 | 2.926042e-06 | 6.542829e-06
2.154435 | 0 | 0
2.477076 | 0 | 0
2.848036 | 0 | 0
3.274549 | 0 | 0
3.764936 | 0 | 0
4.328762 | 0 | 0
4.977024 | 0 | 0
5.722367 | 0 | 0
6.579332 | 0 | 0
7.564633 | 0 | 0
8.69749 | 0.001445446 | 0.003232115
10 | 0.01376578 | 0.03078121
11.49757 | 0.03043063 | 0.06804495
13.21941 | 0.04097539 | 0.09162377
15.19911 | 0.03902563 | 0.08726396
17.47528 | 0.02588643 | 0.05788381
20.09233 | 0.009625928 | 0.02152423
23.1013 | 0 | 0
26.56088 | 0 | 0
30.53856 | 0 | 0
35.11192 | 0 | 0
40.37017 | 0 | 0
46.41589 | 0 | 0
53.36699 | 0 | 0
61.35907 | 0.01426876 | 0.03190591
70.54803 | 0.1033413 | 0.1776043
81.11308 | 0.2400975 | 0.3832852
93.26033 | 0.3603393 | 0.5510775
107.2267 | 0.4848273 | 0.5643416
123.2847 | 0.604898 | 0.4938184
141.7474 | 0.7722223 | 0.5865527
162.9751 | 0.8991581 | 1.029425
187.3817 | 0.9031025 | 1.360025
215.4435 | 0.7624809 | 1.327411
247.7076 | 0.490185 | 0.9716043
284.8036 | 0.2590484 | 0.4562396
327.4549 | 0.2045843 | 0.3581513
376.4936 | 0.3318243 | 0.7419817
432.8761 | 0.5030999 | 1.124966
497.7023 | 0.6413608 | 1.396561
572.2368 | 0.716458 | 1.464892
657.9332 | 0.6999643 | 1.310885
756.4634 | 0.5878971 | 0.9885137
869.749 | 0.4096132 | 0.6082368
1000 | 0.2210156 | 0.3028029
1149.757 | 0.2508037 | 0.3589186
1321.941 | 0.5592253 | 1.088494
1519.911 | 1.163861 | 1.846036
1747.528 | 1.891455 | 2.388093
2009.233 | 2.431551 | 2.651271
2310.13 | 2.554549 | 2.631368
2656.088 | 2.20581 | 2.375841
3053.856 | 1.624956 | 1.873118
3511.192 | 1.097874 | 1.331287
4037.017 | 0.8338308 | 1.176409
4641.589 | 0.7573044 | 1.47403
5336.699 | 0.7252163 | 1.621633
6135.907 | 0.6345992 | 1.419007
7054.802 | 0.4352505 | 0.9732497
8111.309 | 0.2067218 | 0.4622439
9326.033 | 0.08666889 | 0.1187069