## Intensity Distribution
Radius [nm] | Relative frequency [%] | S.D.
0.5336699 | 0 | 0
0.6135907 | 0 | 0
0.7054802 | 0 | 0
0.8111308 | 0 | 0
0.9326033 | 0 | 0
1.072267 | 0 | 0
1.232847 | 0 | 0
1.417474 | 0 | 0
1.629751 | 0 | 0
1.873817 | 0.001396378 | 0.003949554
2.154435 | 0.003949948 | 0.01117214
2.477076 | 0.009682084 | 0.0155354
2.848036 | 0.02898987 | 0.02525602
3.274549 | 0.05045564 | 0.05022471
3.764936 | 0.05709613 | 0.06217949
4.328762 | 0.04350824 | 0.0489185
4.977024 | 0.02006446 | 0.02347479
5.722367 | 0.004902817 | 0.01220034
6.579332 | 0.004360544 | 0.00830374
7.564633 | 0.01623876 | 0.04303158
8.69749 | 0.03418654 | 0.09643013
10 | 0.05935886 | 0.1323431
11.49757 | 0.0893867 | 0.1573016
13.21941 | 0.1175613 | 0.2090212
15.19911 | 0.140582 | 0.2816693
17.47528 | 0.1605112 | 0.338699
20.09233 | 0.1930456 | 0.3599505
23.1013 | 0.3818939 | 0.3322206
26.56088 | 0.8378132 | 0.4579566
30.53856 | 1.566427 | 0.7190893
35.11192 | 2.416832 | 0.9361206
40.37017 | 3.176975 | 1.003539
46.41589 | 3.655631 | 0.9065557
53.36699 | 3.740778 | 0.785669
61.35907 | 3.427733 | 0.9072775
70.54803 | 2.814949 | 1.215159
81.11308 | 2.070189 | 1.42735
93.26033 | 1.373774 | 1.381687
107.2267 | 0.84817 | 1.077828
123.2847 | 0.4838556 | 0.6772289
141.7474 | 0.2739668 | 0.3770677
162.9751 | 0.233963 | 0.4433291
187.3817 | 0.3048528 | 0.6477939
215.4435 | 0.4017192 | 0.7658849
247.7076 | 0.4725555 | 0.7557961
284.8036 | 0.4956633 | 0.6402645
327.4549 | 0.4609534 | 0.5172954
376.4936 | 0.3832401 | 0.4730724
432.8761 | 0.2947282 | 0.4514332
497.7023 | 0.2141612 | 0.3789223
572.2368 | 0.1790454 | 0.2571156
657.9332 | 0.1983171 | 0.3100488
756.4634 | 0.2789379 | 0.5472655
869.749 | 0.3965439 | 0.7552739
1000 | 0.4908035 | 0.8531865
1149.757 | 0.5259351 | 0.8113505
1321.941 | 0.5018684 | 0.6514539
1519.911 | 0.4451689 | 0.4672796
1747.528 | 0.3886772 | 0.4129318
2009.233 | 0.35779 | 0.4721129
2310.13 | 0.3413972 | 0.5115376
2656.088 | 0.3204111 | 0.4792635
3053.856 | 0.2808967 | 0.3994552
3511.192 | 0.2329631 | 0.3229077
4037.017 | 0.1803569 | 0.2873369
4641.589 | 0.1219882 | 0.2519887
5336.699 | 0.07137894 | 0.1686907
6135.907 | 0.02559269 | 0.07238706
7054.802 | 0.00221079 | 0.006253059
8111.309 | 0 | 0
9326.033 | 0 | 0