## Intensity Distribution
Radius [nm] | Relative frequency [%] | S.D.
0.5336699 | 0 | 0
0.6135907 | 0 | 0
0.7054802 | 0 | 0
0.8111308 | 0 | 0
0.9326033 | 0 | 0
1.072267 | 0 | 0
1.232847 | 0 | 0
1.417474 | 0 | 0
1.629751 | 0 | 0
1.873817 | 0 | 0
2.154435 | 0 | 0
2.477076 | 0 | 0
2.848036 | 0 | 0
3.274549 | 0 | 0
3.764936 | 0 | 0
4.328762 | 0.0001106386 | 0.0003319158
4.977024 | 0.001037293 | 0.003111878
5.722367 | 0.001954618 | 0.005863855
6.579332 | 0.00200292 | 0.006008761
7.564633 | 0.00113197 | 0.003395911
8.69749 | 0.0001631253 | 0.0004893758
10 | 0 | 0
11.49757 | 0 | 0
13.21941 | 0 | 0
15.19911 | 0 | 0
17.47528 | 0 | 0
20.09233 | 0 | 0
23.1013 | 0.004939361 | 0.01481808
26.56088 | 0.06099337 | 0.1021845
30.53856 | 0.3037844 | 0.1991813
35.11192 | 0.6477726 | 0.2964922
40.37017 | 0.9257572 | 0.3765462
46.41589 | 1.011313 | 0.4421184
53.36699 | 0.8805558 | 0.5162247
61.35907 | 0.6151636 | 0.5759853
70.54803 | 0.3520122 | 0.5572575
81.11308 | 0.1878339 | 0.4344037
93.26033 | 0.09903854 | 0.2590862
107.2267 | 0.03561675 | 0.1068503
123.2847 | 0.005465718 | 0.01639715
141.7474 | 0 | 0
162.9751 | 0 | 0
187.3817 | 0 | 0
215.4435 | 0 | 0
247.7076 | 0 | 0
284.8036 | 0 | 0
327.4549 | 0 | 0
376.4936 | 0.008364293 | 0.02509288
432.8761 | 0.03292968 | 0.09878905
497.7023 | 0.1018713 | 0.1861725
572.2368 | 0.2547563 | 0.2701907
657.9332 | 0.4492829 | 0.372751
756.4634 | 0.6124219 | 0.4606185
869.749 | 0.6707107 | 0.4963982
1000 | 0.5970561 | 0.4628055
1149.757 | 0.4354584 | 0.3581421
1321.941 | 0.2805045 | 0.2359188
1519.911 | 0.1975028 | 0.251021
1747.528 | 0.1922815 | 0.3361658
2009.233 | 0.1921073 | 0.3784279
2310.13 | 0.1682338 | 0.335771
2656.088 | 0.113041 | 0.2342492
3053.856 | 0.0518427 | 0.1209572
3511.192 | 0.01231141 | 0.03693423
4037.017 | 0 | 0
4641.589 | 0 | 0
5336.699 | 0.008587693 | 0.02576308
6135.907 | 0.03186618 | 0.09559854
7054.802 | 0.06265602 | 0.1879681
8111.309 | 0.08833767 | 0.265013
9326.033 | 0.09780771 | 0.2934231