## Intensity Distribution
Radius [nm] | Relative frequency [%] | S.D.
0.5336699 | 0 | 0
0.6135907 | 0 | 0
0.7054802 | 0 | 0
0.8111308 | 0 | 0
0.9326033 | 0 | 0
1.072267 | 0 | 0
1.232847 | 0 | 0
1.417474 | 0 | 0
1.629751 | 0 | 0
1.873817 | 0.004747476 | 0.01501284
2.154435 | 0.01226445 | 0.03333782
2.477076 | 0.01794362 | 0.04076236
2.848036 | 0.01961569 | 0.03714398
3.274549 | 0.0244463 | 0.03469246
3.764936 | 0.03882167 | 0.04062041
4.328762 | 0.05221941 | 0.05494896
4.977024 | 0.06373066 | 0.0583645
5.722367 | 0.07227194 | 0.0610789
6.579332 | 0.07190944 | 0.08475533
7.564633 | 0.06353074 | 0.1005025
8.69749 | 0.05091244 | 0.09019625
10 | 0.03483188 | 0.06427325
11.49757 | 0.0222201 | 0.04340318
13.21941 | 0.01912538 | 0.04630274
15.19911 | 0.02248397 | 0.06882775
17.47528 | 0.04117908 | 0.09612563
20.09233 | 0.09595966 | 0.1436643
23.1013 | 0.2219437 | 0.2317365
26.56088 | 0.4856637 | 0.3283257
30.53856 | 0.9686984 | 0.433478
35.11192 | 1.602272 | 0.6787127
40.37017 | 2.201455 | 0.9610465
46.41589 | 2.590862 | 1.090478
53.36699 | 2.686563 | 1.084349
61.35907 | 2.525128 | 1.134577
70.54803 | 2.234571 | 1.241525
81.11308 | 1.946089 | 1.208477
93.26033 | 1.659326 | 1.079491
107.2267 | 1.399647 | 0.9183193
123.2847 | 1.15681 | 0.9255387
141.7474 | 0.9584647 | 1.083661
162.9751 | 0.8064929 | 1.257642
187.3817 | 0.6747589 | 1.334857
215.4435 | 0.5526272 | 1.245674
247.7076 | 0.4314972 | 0.9940842
284.8036 | 0.302563 | 0.6597278
327.4549 | 0.1844259 | 0.3693753
376.4936 | 0.1500857 | 0.2342933
432.8761 | 0.2247906 | 0.3281791
497.7023 | 0.3500111 | 0.517008
572.2368 | 0.502261 | 0.6057361
657.9332 | 0.6392432 | 0.5630746
756.4634 | 0.7303384 | 0.5083149
869.749 | 0.7606156 | 0.5783108
1000 | 0.7324818 | 0.663745
1149.757 | 0.6533598 | 0.6385753
1321.941 | 0.5075651 | 0.5416526
1519.911 | 0.339324 | 0.4092959
1747.528 | 0.1811923 | 0.291851
2009.233 | 0.07987177 | 0.1683863
2310.13 | 0.02649347 | 0.05585944
2656.088 | 0.2245112 | 0.7099668
3053.856 | 0.8987045 | 2.840651
3511.192 | 1.85481 | 5.591045
4037.017 | 2.744391 | 7.693896
4641.589 | 3.190566 | 8.194689
5336.699 | 3.017655 | 6.868056
6135.907 | 2.320435 | 4.356787
7054.802 | 1.432921 | 2.03003
8111.309 | 0.7849915 | 1.19949
9326.033 | 0.6030548 | 0.7641503