## Intensity Distribution
Radius [nm] | Relative frequency [%] | S.D.
0.5336699 | 0 | 0
0.6135907 | 0 | 0
0.7054802 | 0 | 0
0.8111308 | 0 | 0
0.9326033 | 0 | 0
1.072267 | 0 | 0
1.232847 | 0.001305001 | 0.002629414
1.417474 | 0.008368454 | 0.01541303
1.629751 | 0.01716919 | 0.03074913
1.873817 | 0.02157282 | 0.03732675
2.154435 | 0.01841818 | 0.03019253
2.477076 | 0.009898813 | 0.01502889
2.848036 | 0.002277668 | 0.004823145
3.274549 | 0.005062817 | 0.01436316
3.764936 | 0.0236656 | 0.07099678
4.328762 | 0.05409851 | 0.1317236
4.977024 | 0.08959635 | 0.1564928
5.722367 | 0.1300523 | 0.1476137
6.579332 | 0.1702823 | 0.1691811
7.564633 | 0.1998339 | 0.2164461
8.69749 | 0.2099127 | 0.2309946
10 | 0.1847272 | 0.2218517
11.49757 | 0.1550539 | 0.1835274
13.21941 | 0.1659343 | 0.1814014
15.19911 | 0.2105682 | 0.3492208
17.47528 | 0.2632383 | 0.5429351
20.09233 | 0.3428974 | 0.6372225
23.1013 | 0.463123 | 0.6492443
26.56088 | 0.6337569 | 0.746412
30.53856 | 0.9969409 | 0.9239813
35.11192 | 1.63455 | 1.196951
40.37017 | 2.531227 | 1.550723
46.41589 | 3.508051 | 1.992424
53.36699 | 4.303007 | 2.483072
61.35907 | 4.697721 | 2.857644
70.54803 | 4.585382 | 2.937464
81.11308 | 4.024436 | 2.604198
93.26033 | 3.182275 | 1.955488
107.2267 | 2.298663 | 1.348854
123.2847 | 1.602798 | 1.317096
141.7474 | 1.194537 | 1.664636
162.9751 | 1.046564 | 1.862966
187.3817 | 0.9585946 | 1.823306
215.4435 | 0.8502437 | 1.542934
247.7076 | 0.6629871 | 1.135705
284.8036 | 0.4390827 | 0.7060553
327.4549 | 0.2341728 | 0.3553428
376.4936 | 0.10215 | 0.1614038
432.8761 | 0.09963894 | 0.195692
497.7023 | 0.2414402 | 0.3953531
572.2368 | 0.457559 | 0.6925926
657.9332 | 0.7244875 | 0.9828647
756.4634 | 1.021677 | 1.16643
869.749 | 1.296514 | 1.219003
1000 | 1.452912 | 1.224699
1149.757 | 1.424339 | 1.235087
1321.941 | 1.214927 | 1.203401
1519.911 | 0.90407 | 1.079511
1747.528 | 0.6240322 | 0.8957613
2009.233 | 0.4907593 | 0.7932774
2310.13 | 0.5564582 | 0.9531086
2656.088 | 0.7428217 | 1.381005
3053.856 | 0.9231495 | 1.80101
3511.192 | 0.9886581 | 1.962398
4037.017 | 0.9234837 | 1.741697
4641.589 | 0.7576706 | 1.239702
5336.699 | 0.5571856 | 0.8488247
6135.907 | 0.4243495 | 0.9093769
7054.802 | 0.4090928 | 1.012977
8111.309 | 0.4137608 | 0.9303346
9326.033 | 0.3626243 | 0.7158772