## Intensity Distribution
Radius [nm] | Relative frequency [%] | S.D.
0.5336699 | 0 | 0
0.6135907 | 0 | 0
0.7054802 | 0 | 0
0.8111308 | 0 | 0
0.9326033 | 0 | 0
1.072267 | 0 | 0
1.232847 | 0 | 0
1.417474 | 0.00653855 | 0.01270538
1.629751 | 0.02960649 | 0.05363966
1.873817 | 0.06319405 | 0.09021127
2.154435 | 0.09386376 | 0.1127224
2.477076 | 0.1190954 | 0.1218045
2.848036 | 0.1590481 | 0.1177541
3.274549 | 0.1952669 | 0.1659917
3.764936 | 0.1943029 | 0.2104061
4.328762 | 0.1486746 | 0.176577
4.977024 | 0.0785383 | 0.1012309
5.722367 | 0.03823696 | 0.07931661
6.579332 | 0.03830359 | 0.1083389
7.564633 | 0.04639696 | 0.1312304
8.69749 | 0.04849115 | 0.1371537
10 | 0.04261614 | 0.1205366
11.49757 | 0.02938357 | 0.0831093
13.21941 | 0.01277925 | 0.03614518
15.19911 | 0 | 0
17.47528 | 0.05648662 | 0.1221232
20.09233 | 0.2527331 | 0.4273573
23.1013 | 0.7331245 | 0.8334623
26.56088 | 1.705144 | 1.252041
30.53856 | 3.479835 | 1.211392
35.11192 | 5.795935 | 1.151721
40.37017 | 8.000955 | 2.145204
46.41589 | 9.410058 | 3.186351
53.36699 | 9.581675 | 3.460245
61.35907 | 8.476644 | 2.76859
70.54803 | 6.479453 | 1.59268
81.11308 | 4.27377 | 1.459393
93.26033 | 2.578145 | 2.074113
107.2267 | 1.759649 | 2.111788
123.2847 | 1.352329 | 1.988537
141.7474 | 1.047041 | 1.806349
162.9751 | 0.8075789 | 1.449617
187.3817 | 0.5661504 | 0.9918095
215.4435 | 0.355917 | 0.5430236
247.7076 | 0.2246821 | 0.2891705
284.8036 | 0.1857655 | 0.3616125
327.4549 | 0.184473 | 0.4463085
376.4936 | 0.1612116 | 0.4348873
432.8761 | 0.1164636 | 0.3294088
497.7023 | 0.09339014 | 0.1777
572.2368 | 0.1309671 | 0.2093261
657.9332 | 0.2134468 | 0.3985508
756.4634 | 0.2862892 | 0.5327773
869.749 | 0.2995344 | 0.5548246
1000 | 0.2793741 | 0.4518038
1149.757 | 0.23957 | 0.3501522
1321.941 | 0.1945225 | 0.3725859
1519.911 | 0.1694039 | 0.3847346
1747.528 | 0.1906694 | 0.3319728
2009.233 | 0.229249 | 0.3472404
2310.13 | 0.2893655 | 0.4110998
2656.088 | 0.350235 | 0.515545
3053.856 | 0.3564169 | 0.6118097
3511.192 | 0.2990507 | 0.5491241
4037.017 | 0.1951517 | 0.3282159
4641.589 | 0.08873636 | 0.1244208
5336.699 | 0.04214605 | 0.119207
6135.907 | 0.04174662 | 0.1148002
7054.802 | 0.03176094 | 0.0775207
8111.309 | 0.01729626 | 0.03323505
9326.033 | 0.006313021 | 0.01785592