## Intensity Distribution
Radius [nm] | Relative frequency [%] | S.D.
0.5336699 | 0 | 0
0.6135907 | 0 | 0
0.7054802 | 0 | 0
0.8111308 | 0 | 0
0.9326033 | 0 | 0
1.072267 | 0 | 0
1.232847 | 0.0004392161 | 0.001388923
1.417474 | 0.005336797 | 0.0115712
1.629751 | 0.01398101 | 0.03251448
1.873817 | 0.0232809 | 0.04761635
2.154435 | 0.03243856 | 0.05787221
2.477076 | 0.03460689 | 0.07568774
2.848036 | 0.02929476 | 0.07945817
3.274549 | 0.0373356 | 0.06040018
3.764936 | 0.07637463 | 0.1014666
4.328762 | 0.1373765 | 0.1604493
4.977024 | 0.192086 | 0.1753738
5.722367 | 0.2214625 | 0.158969
6.579332 | 0.2328309 | 0.1632653
7.564633 | 0.2334444 | 0.2164711
8.69749 | 0.2172623 | 0.2747824
10 | 0.1838418 | 0.286404
11.49757 | 0.1338717 | 0.238051
13.21941 | 0.08000144 | 0.1443657
15.19911 | 0.03330765 | 0.05438756
17.47528 | 0.04002244 | 0.08251088
20.09233 | 0.2283159 | 0.4084792
23.1013 | 0.6523145 | 0.9856609
26.56088 | 1.430751 | 1.547734
30.53856 | 2.722725 | 1.701102
35.11192 | 4.376151 | 1.35317
40.37017 | 6.052776 | 0.8802306
46.41589 | 7.35922 | 1.278337
53.36699 | 7.968603 | 2.077869
61.35907 | 7.716269 | 2.584899
70.54803 | 6.653971 | 2.598054
81.11308 | 5.049984 | 2.175568
93.26033 | 3.327523 | 1.625959
107.2267 | 1.939954 | 1.41664
123.2847 | 1.187829 | 1.570408
141.7474 | 0.9884841 | 1.718149
162.9751 | 0.8818104 | 1.765413
187.3817 | 0.7427791 | 1.567271
215.4435 | 0.5323407 | 1.147541
247.7076 | 0.3122725 | 0.6443296
284.8036 | 0.1771998 | 0.3571876
327.4549 | 0.1802137 | 0.4679365
376.4936 | 0.2748136 | 0.5578126
432.8761 | 0.3529519 | 0.6316451
497.7023 | 0.3926997 | 0.7409203
572.2368 | 0.4042146 | 0.8013526
657.9332 | 0.3938708 | 0.7553627
756.4634 | 0.3458512 | 0.684265
869.749 | 0.2626346 | 0.6604957
1000 | 0.1928925 | 0.5790321
1149.757 | 0.2054167 | 0.3972212
1321.941 | 0.2393463 | 0.4030176
1519.911 | 0.2674608 | 0.5585837
1747.528 | 0.2705157 | 0.5949864
2009.233 | 0.257498 | 0.4955595
2310.13 | 0.2619509 | 0.4144294
2656.088 | 0.2800445 | 0.4892801
3053.856 | 0.2688681 | 0.5710237
3511.192 | 0.2180888 | 0.5206162
4037.017 | 0.1318272 | 0.3569701
4641.589 | 0.05040936 | 0.1594084
5336.699 | 0.006309429 | 0.01995217
6135.907 | 0 | 0
7054.802 | 0 | 0
8111.309 | 0 | 0
9326.033 | 0 | 0