## Intensity Distribution
Radius [nm] | Relative frequency [%] | S.D.
0.5336699 | 0 | 0
0.6135907 | 0 | 0
0.7054802 | 0.0002351419 | 0.0007435838
0.8111308 | 0.003414208 | 0.01079667
0.9326033 | 0.006996869 | 0.02212604
1.072267 | 0.007694061 | 0.02433076
1.232847 | 0.004741429 | 0.01499372
1.417474 | 0.0008941005 | 0.002827394
1.629751 | 0 | 0
1.873817 | 0.004020564 | 0.01271414
2.154435 | 0.01797035 | 0.03973262
2.477076 | 0.0307194 | 0.06480886
2.848036 | 0.03567839 | 0.06604635
3.274549 | 0.05128976 | 0.0502135
3.764936 | 0.08205195 | 0.08615694
4.328762 | 0.1135151 | 0.1212391
4.977024 | 0.1392779 | 0.1106966
5.722367 | 0.1430239 | 0.1279826
6.579332 | 0.1278203 | 0.1774469
7.564633 | 0.1075902 | 0.1847423
8.69749 | 0.08168435 | 0.1424632
10 | 0.04599266 | 0.08829651
11.49757 | 0.01865967 | 0.03964267
13.21941 | 0.003593308 | 0.01000628
15.19911 | 0 | 0
17.47528 | 0 | 0
20.09233 | 0.03963783 | 0.06803054
23.1013 | 0.3098345 | 0.3315412
26.56088 | 1.031946 | 0.7897829
30.53856 | 2.211257 | 1.241534
35.11192 | 3.634724 | 1.40946
40.37017 | 4.927998 | 1.205839
46.41589 | 5.729964 | 0.8880254
53.36699 | 5.821631 | 1.128006
61.35907 | 5.193974 | 1.699187
70.54803 | 4.046229 | 2.010008
81.11308 | 2.713907 | 1.851429
93.26033 | 1.533276 | 1.323353
107.2267 | 0.7262116 | 0.7395306
123.2847 | 0.3423814 | 0.5099028
141.7474 | 0.3054225 | 0.5454228
162.9751 | 0.3800331 | 0.6490831
187.3817 | 0.4276883 | 0.7449931
215.4435 | 0.4092937 | 0.7406858
247.7076 | 0.3334911 | 0.5967175
284.8036 | 0.2901666 | 0.3878343
327.4549 | 0.3101894 | 0.5157481
376.4936 | 0.3938104 | 0.7832279
432.8761 | 0.5019998 | 0.8823128
497.7023 | 0.5519238 | 0.8513871
572.2368 | 0.5274959 | 0.8248593
657.9332 | 0.4382517 | 0.8320627
756.4634 | 0.3230389 | 0.7263776
869.749 | 0.205809 | 0.4582154
1000 | 0.07818604 | 0.1685519
1149.757 | 0.0297594 | 0.08738495
1321.941 | 0.07442457 | 0.2353511
1519.911 | 0.1314885 | 0.3495285
1747.528 | 0.1893957 | 0.4099083
2009.233 | 0.2239412 | 0.4922477
2310.13 | 0.2232798 | 0.5944011
2656.088 | 0.1952954 | 0.6127126
3053.856 | 0.1545331 | 0.4886765
3511.192 | 0.08884449 | 0.2809509
4037.017 | 0.02830746 | 0.08951606
4641.589 | 0 | 0
5336.699 | 0 | 0
6135.907 | 0 | 0
7054.802 | 0 | 0
8111.309 | 0 | 0
9326.033 | 0 | 0