## Intensity Distribution
Radius [nm] | Relative frequency [%] | S.D.
0.5336699 | 0 | 0
0.6135907 | 0 | 0
0.7054802 | 0 | 0
0.8111308 | 0 | 0
0.9326033 | 0.000978779 | 0.002004765
1.072267 | 0.003927163 | 0.007195313
1.232847 | 0.008153954 | 0.01292813
1.417474 | 0.01285669 | 0.01648017
1.629751 | 0.01568861 | 0.02178949
1.873817 | 0.01475877 | 0.02798352
2.154435 | 0.01151501 | 0.02731855
2.477076 | 0.02763063 | 0.03435253
2.848036 | 0.05646423 | 0.08158253
3.274549 | 0.08923408 | 0.1121267
3.764936 | 0.1057752 | 0.1289546
4.328762 | 0.09132392 | 0.1401027
4.977024 | 0.07745006 | 0.1217606
5.722367 | 0.08279065 | 0.1406478
6.579332 | 0.09900437 | 0.2047383
7.564633 | 0.1284758 | 0.223135
8.69749 | 0.1632374 | 0.207344
10 | 0.2057 | 0.2445906
11.49757 | 0.2547417 | 0.3364915
13.21941 | 0.2961612 | 0.4135361
15.19911 | 0.3042206 | 0.4515922
17.47528 | 0.2689816 | 0.4556789
20.09233 | 0.2662745 | 0.4275941
23.1013 | 0.4264466 | 0.5642194
26.56088 | 0.8192943 | 0.9904979
30.53856 | 1.480135 | 1.406833
35.11192 | 2.443424 | 1.487586
40.37017 | 3.565125 | 1.232318
46.41589 | 4.618812 | 1.062422
53.36699 | 5.380714 | 1.490437
61.35907 | 5.693937 | 2.125207
70.54803 | 5.504129 | 2.533616
81.11308 | 4.861865 | 2.559471
93.26033 | 3.890646 | 2.257568
107.2267 | 2.767176 | 1.788628
123.2847 | 1.747625 | 1.258662
141.7474 | 1.028126 | 0.9280705
162.9751 | 0.6406662 | 0.9751418
187.3817 | 0.5099422 | 1.018689
215.4435 | 0.4484906 | 0.8907673
247.7076 | 0.3399845 | 0.6522318
284.8036 | 0.233039 | 0.380245
327.4549 | 0.2013053 | 0.2400198
376.4936 | 0.2487048 | 0.3624494
432.8761 | 0.3132739 | 0.48545
497.7023 | 0.3501066 | 0.50534
572.2368 | 0.3282725 | 0.4866084
657.9332 | 0.2796078 | 0.4846474
756.4634 | 0.2402638 | 0.4800658
869.749 | 0.2331519 | 0.4356368
1000 | 0.237428 | 0.4026515
1149.757 | 0.2249838 | 0.4143746
1321.941 | 0.2169309 | 0.377999
1519.911 | 0.1968329 | 0.3260099
1747.528 | 0.167347 | 0.3500811
2009.233 | 0.1476497 | 0.3940229
2310.13 | 0.1234646 | 0.3703939
2656.088 | 0.08739664 | 0.2621899
3053.856 | 0.04120149 | 0.1236045
3511.192 | 0.009105585 | 0.02271681
4037.017 | 0.03756477 | 0.1126943
4641.589 | 0.09869681 | 0.2960904
5336.699 | 0.1562931 | 0.4688793
6135.907 | 0.1825784 | 0.5477352
7054.802 | 0.1697003 | 0.4920764
8111.309 | 0.2192699 | 0.4351138
9326.033 | 0.3372694 | 0.8664817