## Intensity Distribution
Radius [nm] | Relative frequency [%] | S.D.
0.5336699 | 0 | 0
0.6135907 | 0 | 0
0.7054802 | 0 | 0
0.8111308 | 0 | 0
0.9326033 | 0 | 0
1.072267 | 0 | 0
1.232847 | 0 | 0
1.417474 | 5.852353e-06 | 1.755706e-05
1.629751 | 0.002221194 | 0.006663582
1.873817 | 0.007161838 | 0.02148551
2.154435 | 0.01822948 | 0.04225133
2.477076 | 0.04082316 | 0.07538192
2.848036 | 0.06916673 | 0.1240583
3.274549 | 0.09310499 | 0.171312
3.764936 | 0.1035712 | 0.1971712
4.328762 | 0.09629721 | 0.1900581
4.977024 | 0.07348379 | 0.1509943
5.722367 | 0.04330936 | 0.09315664
6.579332 | 0.01731338 | 0.03702896
7.564633 | 0.01118804 | 0.01747355
8.69749 | 0.03300076 | 0.05511886
10 | 0.06076337 | 0.09667876
11.49757 | 0.08096657 | 0.1219769
13.21941 | 0.08694933 | 0.1254421
15.19911 | 0.07581922 | 0.1186988
17.47528 | 0.05390678 | 0.1020683
20.09233 | 0.03240056 | 0.06529649
23.1013 | 0.01245236 | 0.02306231
26.56088 | 0.01289795 | 0.03869384
30.53856 | 0.03130821 | 0.09392463
35.11192 | 0.04584231 | 0.1375269
40.37017 | 0.04887065 | 0.1466119
46.41589 | 0.03911502 | 0.1173451
53.36699 | 0.02196025 | 0.06588075
61.35907 | 0.00652311 | 0.01956933
70.54803 | 0 | 0
81.11308 | 0 | 0
93.26033 | 0 | 0
107.2267 | 0 | 0
123.2847 | 0.001027636 | 0.003082909
141.7474 | 0.004029555 | 0.01208866
162.9751 | 0.00706857 | 0.02120571
187.3817 | 0.04130992 | 0.09975997
215.4435 | 0.1216999 | 0.3446243
247.7076 | 0.2202983 | 0.6512726
284.8036 | 0.2949356 | 0.8838208
327.4549 | 0.3575098 | 0.9219657
376.4936 | 0.4770122 | 0.7414761
432.8761 | 0.6652433 | 0.544539
497.7023 | 0.8845579 | 0.6145577
572.2368 | 1.048145 | 0.7459712
657.9332 | 1.086197 | 0.7031819
756.4634 | 0.9335563 | 0.6066
869.749 | 0.6704304 | 0.5620496
1000 | 0.4279366 | 0.6063366
1149.757 | 0.3035627 | 0.6706491
1321.941 | 0.2565924 | 0.6985579
1519.911 | 0.214691 | 0.6440731
1747.528 | 0.1648656 | 0.4945969
2009.233 | 0.0994407 | 0.2983221
2310.13 | 0.03938551 | 0.1181565
2656.088 | 0.004372825 | 0.01311848
3053.856 | 0 | 0
3511.192 | 0 | 0
4037.017 | 0.05664126 | 0.1699238
4641.589 | 0.2180585 | 0.6541753
5336.699 | 0.4311119 | 1.293336
6135.907 | 0.6048168 | 1.814451
7054.802 | 0.6623407 | 1.987022
8111.309 | 0.5760353 | 1.728106
9326.033 | 0.3808801 | 1.14264