## Intensity Distribution
Radius [nm] | Relative frequency [%] | S.D.
0.5336699 | 0.009837059 | 0.02756985
0.6135907 | 0.00613345 | 0.01840035
0.7054802 | 0.003503658 | 0.009498043
0.8111308 | 0.004076323 | 0.00922653
0.9326033 | 0.007960638 | 0.02370403
1.072267 | 0.01331484 | 0.03994451
1.232847 | 0.01719175 | 0.05157525
1.417474 | 0.02317596 | 0.05415465
1.629751 | 0.03788635 | 0.07245427
1.873817 | 0.06305069 | 0.1322604
2.154435 | 0.1088883 | 0.2043425
2.477076 | 0.1672034 | 0.2795461
2.848036 | 0.2213576 | 0.3476855
3.274549 | 0.2539899 | 0.3892353
3.764936 | 0.2609749 | 0.3825248
4.328762 | 0.2467314 | 0.3241186
4.977024 | 0.2295173 | 0.2369474
5.722367 | 0.223001 | 0.1997955
6.579332 | 0.2284375 | 0.2514133
7.564633 | 0.2378219 | 0.2993002
8.69749 | 0.2379341 | 0.2930768
10 | 0.2111418 | 0.2473369
11.49757 | 0.1618839 | 0.1933577
13.21941 | 0.1171661 | 0.153791
15.19911 | 0.09495372 | 0.145101
17.47528 | 0.1216313 | 0.1415605
20.09233 | 0.178406 | 0.1594812
23.1013 | 0.2472732 | 0.2146332
26.56088 | 0.3069897 | 0.286611
30.53856 | 0.34617 | 0.3443965
35.11192 | 0.3705636 | 0.3712562
40.37017 | 0.381278 | 0.3890054
46.41589 | 0.380435 | 0.4184582
53.36699 | 0.3821943 | 0.4447764
61.35907 | 0.380954 | 0.4609789
70.54803 | 0.3720244 | 0.4555101
81.11308 | 0.3383933 | 0.4317196
93.26033 | 0.2787625 | 0.3835455
107.2267 | 0.1967708 | 0.3127264
123.2847 | 0.1130515 | 0.2206152
141.7474 | 0.04862396 | 0.1207962
162.9751 | 0.01305438 | 0.03916315
187.3817 | 0.02571584 | 0.07375899
215.4435 | 0.1037898 | 0.2497767
247.7076 | 0.2254194 | 0.5040533
284.8036 | 0.3544432 | 0.7666036
327.4549 | 0.4562213 | 0.9484856
376.4936 | 0.5165075 | 0.9819084
432.8761 | 0.5458556 | 0.8593109
497.7023 | 0.5900981 | 0.6500472
572.2368 | 0.6857674 | 0.5224335
657.9332 | 0.828263 | 0.5627991
756.4634 | 0.9632228 | 0.623919
869.749 | 1.010282 | 0.6614907
1000 | 0.9203884 | 0.716746
1149.757 | 0.7342308 | 0.7205098
1321.941 | 0.5209173 | 0.6241472
1519.911 | 0.3238649 | 0.4577208
1747.528 | 0.1725757 | 0.2728654
2009.233 | 0.07590802 | 0.1433815
2310.13 | 0.0292912 | 0.08787359
2656.088 | 0.01557725 | 0.04673176
3053.856 | 0.05096313 | 0.1317179
3511.192 | 0.1935074 | 0.5736161
4037.017 | 0.4111918 | 1.232624
4641.589 | 0.6257959 | 1.877388
5336.699 | 0.754712 | 2.26382
6135.907 | 0.7453264 | 2.23568
7054.802 | 0.5963106 | 1.788932
8111.309 | 0.3615763 | 1.084729
9326.033 | 0.1506648 | 0.3972063