## Intensity Distribution
Radius [nm] | Relative frequency [%] | S.D.
0.5336699 | 0.05750798 | 0.1000806
0.6135907 | 0.04939585 | 0.107945
0.7054802 | 0.04103941 | 0.1117791
0.8111308 | 0.03383422 | 0.1039443
0.9326033 | 0.02689984 | 0.08506478
1.072267 | 0.01934246 | 0.06116621
1.232847 | 0.0170254 | 0.03881902
1.417474 | 0.03202536 | 0.03960586
1.629751 | 0.07184193 | 0.07558104
1.873817 | 0.133556 | 0.115239
2.154435 | 0.2143214 | 0.1329485
2.477076 | 0.3008132 | 0.1329391
2.848036 | 0.3755696 | 0.1532957
3.274549 | 0.4221556 | 0.2142632
3.764936 | 0.4327523 | 0.2737066
4.328762 | 0.4093319 | 0.2898255
4.977024 | 0.3574889 | 0.2564174
5.722367 | 0.2802357 | 0.2131503
6.579332 | 0.2005529 | 0.1907709
7.564633 | 0.1403567 | 0.1887351
8.69749 | 0.108087 | 0.1751127
10 | 0.08670098 | 0.1449128
11.49757 | 0.06470679 | 0.1084541
13.21941 | 0.05238855 | 0.07945199
15.19911 | 0.0676013 | 0.1078122
17.47528 | 0.1111769 | 0.1950273
20.09233 | 0.1692798 | 0.2766235
23.1013 | 0.2324144 | 0.3060867
26.56088 | 0.2978431 | 0.2814812
30.53856 | 0.3690593 | 0.2650189
35.11192 | 0.4386697 | 0.3393795
40.37017 | 0.5059536 | 0.4611921
46.41589 | 0.5792538 | 0.5754837
53.36699 | 0.6403612 | 0.6997491
61.35907 | 0.686622 | 0.8096422
70.54803 | 0.709766 | 0.8737848
81.11308 | 0.708914 | 0.8788018
93.26033 | 0.679073 | 0.8513501
107.2267 | 0.6167452 | 0.8045647
123.2847 | 0.5208561 | 0.6992602
141.7474 | 0.3889364 | 0.5181893
162.9751 | 0.2342345 | 0.3148694
187.3817 | 0.1109037 | 0.1595893
215.4435 | 0.1278141 | 0.1534937
247.7076 | 0.3142955 | 0.5735872
284.8036 | 0.5876625 | 1.154489
327.4549 | 0.824436 | 1.661422
376.4936 | 0.9218516 | 1.89185
432.8761 | 0.8425169 | 1.750901
497.7023 | 0.6428048 | 1.287918
572.2368 | 0.4616227 | 0.7321665
657.9332 | 0.4484972 | 0.6559309
756.4634 | 0.6717959 | 1.023198
869.749 | 1.034634 | 1.350515
1000 | 1.367667 | 1.618557
1149.757 | 1.581059 | 1.813097
1321.941 | 1.696324 | 1.87661
1519.911 | 1.689631 | 1.979348
1747.528 | 1.555377 | 2.210437
2009.233 | 1.318874 | 2.400259
2310.13 | 1.001201 | 2.355751
2656.088 | 0.7387034 | 1.955145
3053.856 | 0.6454242 | 1.352347
3511.192 | 0.6446666 | 1.176048
4037.017 | 0.6903556 | 1.515137
4641.589 | 0.7997887 | 1.680821
5336.699 | 0.9432766 | 1.619407
6135.907 | 1.026957 | 1.822288
7054.802 | 1.01755 | 2.297533
8111.309 | 0.9867668 | 2.509415
9326.033 | 0.9640223 | 2.248189