## Intensity Distribution
Radius [nm] | Relative frequency [%] | S.D.
0.5336699 | 0.02481556 | 0.03677839
0.6135907 | 0.01113749 | 0.02445699
0.7054802 | 0.00457019 | 0.01257724
0.8111308 | 0.001297865 | 0.003670916
0.9326033 | 0 | 0
1.072267 | 0.004966326 | 0.01125487
1.232847 | 0.0206598 | 0.03720498
1.417474 | 0.04875174 | 0.07612584
1.629751 | 0.09336755 | 0.1158032
1.873817 | 0.1538748 | 0.1440605
2.154435 | 0.2475415 | 0.1225122
2.477076 | 0.3728319 | 0.05340442
2.848036 | 0.4979025 | 0.153609
3.274549 | 0.5845343 | 0.2944288
3.764936 | 0.6059257 | 0.380121
4.328762 | 0.5564999 | 0.3816045
4.977024 | 0.4531416 | 0.3067942
5.722367 | 0.3286094 | 0.1982147
6.579332 | 0.2193767 | 0.1274774
7.564633 | 0.1551034 | 0.1323675
8.69749 | 0.1371132 | 0.1638327
10 | 0.1396266 | 0.1952523
11.49757 | 0.143662 | 0.216971
13.21941 | 0.1419633 | 0.2238514
15.19911 | 0.1524353 | 0.2049071
17.47528 | 0.1933105 | 0.2050496
20.09233 | 0.2648016 | 0.314086
23.1013 | 0.3523594 | 0.4659581
26.56088 | 0.4336582 | 0.5661985
30.53856 | 0.4889677 | 0.5677808
35.11192 | 0.5012323 | 0.4837035
40.37017 | 0.4596656 | 0.3910316
46.41589 | 0.3858656 | 0.3441732
53.36699 | 0.3176323 | 0.2994259
61.35907 | 0.2738317 | 0.2410458
70.54803 | 0.2334857 | 0.2749784
81.11308 | 0.2130227 | 0.3507942
93.26033 | 0.238706 | 0.3909384
107.2267 | 0.3113021 | 0.4242709
123.2847 | 0.39932 | 0.5185246
141.7474 | 0.4678504 | 0.6505687
162.9751 | 0.4903412 | 0.7406819
187.3817 | 0.4600116 | 0.7393711
215.4435 | 0.3883143 | 0.6514078
247.7076 | 0.2937928 | 0.521135
284.8036 | 0.2229585 | 0.3886693
327.4549 | 0.2029898 | 0.3372514
376.4936 | 0.2443495 | 0.4075134
432.8761 | 0.3944074 | 0.5039594
497.7023 | 0.6308746 | 0.607761
572.2368 | 0.8833882 | 0.7397369
657.9332 | 1.058964 | 0.8719164
756.4634 | 1.087736 | 0.9351508
869.749 | 0.9525099 | 0.8803643
1000 | 0.6976064 | 0.706842
1149.757 | 0.414455 | 0.4618305
1321.941 | 0.2334992 | 0.2346516
1519.911 | 0.2379384 | 0.3883418
1747.528 | 0.3837199 | 0.7638205
2009.233 | 0.5479426 | 1.121671
2310.13 | 0.6511418 | 1.332954
2656.088 | 0.6863902 | 1.30371
3053.856 | 0.7160769 | 1.075348
3511.192 | 0.761407 | 1.008374
4037.017 | 0.8166834 | 1.2696
4641.589 | 0.8537362 | 1.47261
5336.699 | 0.828037 | 1.396449
6135.907 | 0.7074608 | 1.105363
7054.802 | 0.5665195 | 0.8063875
8111.309 | 0.4644784 | 0.7774636
9326.033 | 0.4258405 | 0.8966006