## Intensity Distribution
Radius [nm] | Relative frequency [%] | S.D.
0.5336699 | 0 | 0
0.6135907 | 0 | 0
0.7054802 | 0 | 0
0.8111308 | 0 | 0
0.9326033 | 0 | 0
1.072267 | 0 | 0
1.232847 | 0 | 0
1.417474 | 0 | 0
1.629751 | 0 | 0
1.873817 | 0.003203379 | 0.009610135
2.154435 | 0.0292835 | 0.06358729
2.477076 | 0.08178473 | 0.1661291
2.848036 | 0.1439667 | 0.2874297
3.274549 | 0.1935968 | 0.3845937
3.764936 | 0.2136537 | 0.4239626
4.328762 | 0.200739 | 0.3921643
4.977024 | 0.178427 | 0.2967896
5.722367 | 0.1687124 | 0.2084447
6.579332 | 0.1831732 | 0.246408
7.564633 | 0.2784544 | 0.3079527
8.69749 | 0.4657361 | 0.3247551
10 | 0.6373948 | 0.3881164
11.49757 | 0.6958773 | 0.470943
13.21941 | 0.6162407 | 0.4619772
15.19911 | 0.440507 | 0.3513659
17.47528 | 0.2579245 | 0.2368632
20.09233 | 0.1518945 | 0.2254945
23.1013 | 0.1151994 | 0.2286127
26.56088 | 0.0894045 | 0.178218
30.53856 | 0.05721625 | 0.1002922
35.11192 | 0.04207752 | 0.05815225
40.37017 | 0.05350159 | 0.1138304
46.41589 | 0.07911365 | 0.1654112
53.36699 | 0.09267505 | 0.1900502
61.35907 | 0.08906239 | 0.1787426
70.54803 | 0.07022581 | 0.1394334
81.11308 | 0.04451393 | 0.09420701
93.26033 | 0.02286821 | 0.06167152
107.2267 | 0.01204117 | 0.03612351
123.2847 | 0.005330271 | 0.01599081
141.7474 | 0.00140789 | 0.004223671
162.9751 | 0 | 0
187.3817 | 0 | 0
215.4435 | 0.0002062941 | 0.0006188822
247.7076 | 0.000183411 | 0.0005502332
284.8036 | 0.0195954 | 0.04454856
327.4549 | 0.127772 | 0.1692512
376.4936 | 0.3363342 | 0.3248767
432.8761 | 0.597776 | 0.4288319
497.7023 | 0.7999478 | 0.4803857
572.2368 | 0.8555876 | 0.5022901
657.9332 | 0.7629358 | 0.4721346
756.4634 | 0.5735865 | 0.4351136
869.749 | 0.3772442 | 0.4534906
1000 | 0.2550139 | 0.5033969
1149.757 | 0.2124172 | 0.5050254
1321.941 | 0.2087789 | 0.432849
1519.911 | 0.1898799 | 0.3858543
1747.528 | 0.1631993 | 0.4106435
2009.233 | 0.1407319 | 0.4221957
2310.13 | 0.1204814 | 0.3614442
2656.088 | 0.08304495 | 0.2491348
3053.856 | 0.04136424 | 0.1240927
3511.192 | 0.01065089 | 0.03195268
4037.017 | 0 | 0
4641.589 | 0 | 0
5336.699 | 0 | 0
6135.907 | 0 | 0
7054.802 | 0 | 0
8111.309 | 0 | 0
9326.033 | 0 | 0