## Intensity Distribution
Radius [nm] | Relative frequency [%] | S.D.
0.5336699 | 0 | 0
0.6135907 | 0 | 0
0.7054802 | 0.009349583 | 0.0229017
0.8111308 | 0.02494307 | 0.0610978
0.9326033 | 0.0356428 | 0.08730666
1.072267 | 0.03403967 | 0.08074801
1.232847 | 0.021516 | 0.04505922
1.417474 | 0.008723892 | 0.01376094
1.629751 | 0.007082927 | 0.01734956
1.873817 | 0.008498024 | 0.02081582
2.154435 | 0.01889639 | 0.0292757
2.477076 | 0.04083683 | 0.07413856
2.848036 | 0.07039249 | 0.1321968
3.274549 | 0.127345 | 0.1657518
3.764936 | 0.2059861 | 0.2015081
4.328762 | 0.2925458 | 0.2656971
4.977024 | 0.383967 | 0.3274577
5.722367 | 0.4361597 | 0.3915316
6.579332 | 0.4116639 | 0.400524
7.564633 | 0.3081515 | 0.3065065
8.69749 | 0.163077 | 0.148136
10 | 0.04415167 | 0.03802284
11.49757 | 0.006357173 | 0.01394074
13.21941 | 0.0002232932 | 0.0005469543
15.19911 | 0.009055615 | 0.02218164
17.47528 | 0.03338633 | 0.07184986
20.09233 | 0.0700459 | 0.1332373
23.1013 | 0.107076 | 0.1851329
26.56088 | 0.1312041 | 0.2111953
30.53856 | 0.1341366 | 0.2079833
35.11192 | 0.1160322 | 0.1856499
40.37017 | 0.2672669 | 0.304761
46.41589 | 0.576509 | 0.8019592
53.36699 | 0.8926935 | 1.202524
61.35907 | 1.053445 | 1.287278
70.54803 | 1.020252 | 1.081105
81.11308 | 0.8758694 | 0.8644892
93.26033 | 0.7527722 | 0.8317674
107.2267 | 0.7271304 | 0.8913784
123.2847 | 0.6748195 | 1.149912
141.7474 | 0.6217293 | 1.366562
162.9751 | 0.5730332 | 1.377923
187.3817 | 0.4793468 | 1.174155
215.4435 | 0.3362571 | 0.8185208
247.7076 | 0.1912851 | 0.4207464
284.8036 | 0.1383068 | 0.1531468
327.4549 | 0.2881535 | 0.3284223
376.4936 | 0.971467 | 1.44839
432.8761 | 1.937618 | 3.441848
497.7023 | 2.768262 | 5.311551
572.2368 | 3.090506 | 6.19208
657.9332 | 2.752608 | 5.680334
756.4634 | 1.932384 | 3.978381
869.749 | 1.035082 | 1.868768
1000 | 0.823316 | 0.9299792
1149.757 | 1.758739 | 3.276453
1321.941 | 3.119081 | 6.4533
1519.911 | 4.139914 | 9.080997
1747.528 | 4.458176 | 9.928786
2009.233 | 4.151554 | 8.520872
2310.13 | 3.592026 | 5.679595
2656.088 | 3.191561 | 4.25168
3053.856 | 3.215304 | 5.644299
3511.192 | 3.634448 | 6.654436
4037.017 | 3.62538 | 6.653557
4641.589 | 3.044688 | 5.661146
5336.699 | 2.070759 | 3.945019
6135.907 | 1.035468 | 2.042519
7054.802 | 0.2952165 | 0.584557
8111.309 | 0.007965622 | 0.01951171
9326.033 | 0 | 0