## Intensity Distribution
Radius [nm] | Relative frequency [%] | S.D.
0.5336699 | 0 | 0
0.6135907 | 0 | 0
0.7054802 | 0 | 0
0.8111308 | 0 | 0
0.9326033 | 0.0001803012 | 0.0004416459
1.072267 | 0.001247011 | 0.00305454
1.232847 | 0.002760805 | 0.006762562
1.417474 | 0.003973596 | 0.009733283
1.629751 | 0.009511596 | 0.01475739
1.873817 | 0.03982769 | 0.05792063
2.154435 | 0.09776442 | 0.1423983
2.477076 | 0.1769187 | 0.2338632
2.848036 | 0.2856404 | 0.2805278
3.274549 | 0.4493845 | 0.2278302
3.764936 | 0.6229455 | 0.1899857
4.328762 | 0.7426786 | 0.3339784
4.977024 | 0.7639664 | 0.4975494
5.722367 | 0.680699 | 0.5713623
6.579332 | 0.5255596 | 0.5253221
7.564633 | 0.35202 | 0.3799682
8.69749 | 0.2008765 | 0.20207
10 | 0.1075612 | 0.101745
11.49757 | 0.08850349 | 0.1842386
13.21941 | 0.1132355 | 0.2773691
15.19911 | 0.1339673 | 0.3259982
17.47528 | 0.1461965 | 0.3072414
20.09233 | 0.1593274 | 0.2400713
23.1013 | 0.2022063 | 0.2053271
26.56088 | 0.2869263 | 0.2944255
30.53856 | 0.3961192 | 0.4417805
35.11192 | 0.4855423 | 0.5889702
40.37017 | 0.5567895 | 0.6713379
46.41589 | 0.6165968 | 0.6982211
53.36699 | 0.644502 | 0.7328367
61.35907 | 0.6762541 | 0.7026923
70.54803 | 0.7285895 | 0.6893048
81.11308 | 0.7824414 | 0.9824943
93.26033 | 0.8136821 | 1.401107
107.2267 | 0.806025 | 1.609642
123.2847 | 0.739069 | 1.457901
141.7474 | 0.5697733 | 1.030771
162.9751 | 0.3626237 | 0.5326988
187.3817 | 0.2071813 | 0.257993
215.4435 | 0.1947607 | 0.2150492
247.7076 | 0.343482 | 0.359823
284.8036 | 0.5637008 | 0.7722351
327.4549 | 0.7595071 | 1.158351
376.4936 | 0.8316131 | 1.334577
432.8761 | 0.74653 | 1.220449
497.7023 | 0.5414879 | 0.8692331
572.2368 | 0.2961791 | 0.4588393
657.9332 | 0.1050337 | 0.1951312
756.4634 | 0.03257743 | 0.07979809
869.749 | 0.02233424 | 0.05470749
1000 | 0.0606214 | 0.1417398
1149.757 | 0.5366654 | 0.6088985
1321.941 | 1.493726 | 1.824831
1519.911 | 2.690587 | 3.209172
1747.528 | 3.706464 | 4.161326
2009.233 | 4.158306 | 4.285848
2310.13 | 3.871529 | 3.538616
2656.088 | 2.953973 | 2.259351
3053.856 | 1.761726 | 1.094828
3511.192 | 0.7922664 | 0.589582
4037.017 | 0.5012273 | 0.6128091
4641.589 | 0.6654742 | 1.473883
5336.699 | 0.9631677 | 2.359269
6135.907 | 1.16703 | 2.858628
7054.802 | 1.136716 | 2.784374
8111.309 | 0.8832173 | 2.15557
9326.033 | 0.5929207 | 1.199158