## Intensity Distribution
Radius [nm] | Relative frequency [%] | S.D.
0.5336699 | 0 | 0
0.6135907 | 0 | 0
0.7054802 | 0 | 0
0.8111308 | 0 | 0
0.9326033 | 0 | 0
1.072267 | 0 | 0
1.232847 | 0 | 0
1.417474 | 0 | 0
1.629751 | 0 | 0
1.873817 | 0 | 0
2.154435 | 0 | 0
2.477076 | 0 | 0
2.848036 | 0 | 0
3.274549 | 0 | 0
3.764936 | 0 | 0
4.328762 | 0.0008401036 | 0.002656641
4.977024 | 0.005999536 | 0.0189722
5.722367 | 0.01220905 | 0.03860841
6.579332 | 0.01487085 | 0.04702576
7.564633 | 0.01187337 | 0.03754689
8.69749 | 0.008006847 | 0.01784319
10 | 0.03306777 | 0.04648881
11.49757 | 0.08869957 | 0.1058781
13.21941 | 0.1393649 | 0.1587572
15.19911 | 0.1559221 | 0.1766067
17.47528 | 0.1286334 | 0.1497168
20.09233 | 0.07278511 | 0.09287705
23.1013 | 0.02072201 | 0.03557187
26.56088 | 0 | 0
30.53856 | 0 | 0
35.11192 | 0 | 0
40.37017 | 0 | 0
46.41589 | 0 | 0
53.36699 | 0 | 0
61.35907 | 0 | 0
70.54803 | 0 | 0
81.11308 | 0 | 0
93.26033 | 0 | 0
107.2267 | 0 | 0
123.2847 | 0 | 0
141.7474 | 0 | 0
162.9751 | 0 | 0
187.3817 | 0 | 0
215.4435 | 0 | 0
247.7076 | 0 | 0
284.8036 | 0 | 0
327.4549 | 0.02141433 | 0.06771806
376.4936 | 0.07485417 | 0.1886549
432.8761 | 0.1679991 | 0.3310115
497.7023 | 0.308614 | 0.4418979
572.2368 | 0.644735 | 0.4675421
657.9332 | 1.168153 | 1.051943
756.4634 | 1.678144 | 2.054313
869.749 | 2.00261 | 2.936121
1000 | 2.041835 | 3.394031
1149.757 | 1.799462 | 3.335673
1321.941 | 1.376562 | 2.846341
1519.911 | 0.9138992 | 2.123342
1747.528 | 0.5539926 | 1.376786
2009.233 | 0.3157027 | 0.8136943
2310.13 | 0.1942576 | 0.5703112
2656.088 | 0.2045979 | 0.6229368
3053.856 | 0.3065878 | 0.840158
3511.192 | 0.429983 | 1.070264
4037.017 | 0.5098179 | 1.173754
4641.589 | 0.5022613 | 1.085988
5336.699 | 0.4046652 | 0.8545294
6135.907 | 0.2589738 | 0.6103299
7054.802 | 0.1318524 | 0.416954
8111.309 | 0.06679835 | 0.211235
9326.033 | 0.01752027 | 0.05540397