## Intensity Distribution
Radius [nm] | Relative frequency [%] | S.D.
0.5336699 | 0 | 0
0.6135907 | 0 | 0
0.7054802 | 0 | 0
0.8111308 | 0 | 0
0.9326033 | 0 | 0
1.072267 | 0 | 0
1.232847 | 0 | 0
1.417474 | 0 | 0
1.629751 | 0 | 0
1.873817 | 0 | 0
2.154435 | 0 | 0
2.477076 | 0.002909438 | 0.00920045
2.848036 | 0.0644104 | 0.08908275
3.274549 | 0.2297102 | 0.2425763
3.764936 | 0.448424 | 0.42224
4.328762 | 0.637947 | 0.5480126
4.977024 | 0.7510573 | 0.5392704
5.722367 | 0.7710887 | 0.388913
6.579332 | 0.6936521 | 0.256454
7.564633 | 0.5473034 | 0.3338546
8.69749 | 0.3840443 | 0.4102497
10 | 0.247288 | 0.3630014
11.49757 | 0.1424299 | 0.2297984
13.21941 | 0.05717316 | 0.1016017
15.19911 | 0.009693483 | 0.02837398
17.47528 | 0.00620443 | 0.01313607
20.09233 | 0.06389308 | 0.08735679
23.1013 | 0.1820012 | 0.2234587
26.56088 | 0.3334847 | 0.3750384
30.53856 | 0.4681568 | 0.4874821
35.11192 | 0.5382258 | 0.5180268
40.37017 | 0.5161884 | 0.4590351
46.41589 | 0.4107051 | 0.3400628
53.36699 | 0.2617662 | 0.2221676
61.35907 | 0.1273426 | 0.152294
70.54803 | 0.05143995 | 0.1068999
81.11308 | 0.0267971 | 0.05848093
93.26033 | 0.03265668 | 0.08748467
107.2267 | 0.0544679 | 0.1722426
123.2847 | 0.07359001 | 0.2327121
141.7474 | 0.07555599 | 0.238929
162.9751 | 0.05925297 | 0.1873743
187.3817 | 0.03584541 | 0.1028396
215.4435 | 0.03177442 | 0.04960119
247.7076 | 0.08720284 | 0.1181854
284.8036 | 0.1936624 | 0.2256958
327.4549 | 0.3279076 | 0.3157138
376.4936 | 0.4523494 | 0.3588393
432.8761 | 0.5273686 | 0.3564423
497.7023 | 0.5483498 | 0.338301
572.2368 | 0.5119091 | 0.4497003
657.9332 | 0.4569102 | 0.6259085
756.4634 | 0.4191759 | 0.7487097
869.749 | 0.3929797 | 0.7832046
1000 | 0.3519228 | 0.7412928
1149.757 | 0.2893078 | 0.6520492
1321.941 | 0.2001671 | 0.5385008
1519.911 | 0.1184218 | 0.3744827
1747.528 | 0.05709951 | 0.1805645
2009.233 | 0.01278187 | 0.04041981
2310.13 | 0 | 0
2656.088 | 0 | 0
3053.856 | 0 | 0
3511.192 | 0 | 0
4037.017 | 0 | 0
4641.589 | 0 | 0
5336.699 | 0.0247253 | 0.07818826
6135.907 | 0.1014566 | 0.320834
7054.802 | 0.2093167 | 0.6619177
8111.309 | 0.3063274 | 0.9686924
9326.033 | 0.3528995 | 1.115966