## Intensity Distribution
Radius [nm] | Relative frequency [%] | S.D.
0.5336699 | 0 | 0
0.6135907 | 0 | 0
0.7054802 | 0 | 0
0.8111308 | 0 | 0
0.9326033 | 0 | 0
1.072267 | 0 | 0
1.232847 | 0 | 0
1.417474 | 0 | 0
1.629751 | 0 | 0
1.873817 | 0 | 0
2.154435 | 0 | 0
2.477076 | 0 | 0
2.848036 | 0.0001061234 | 0.0002599482
3.274549 | 0.02062809 | 0.0505283
3.764936 | 0.05920006 | 0.1450099
4.328762 | 0.1121703 | 0.2473013
4.977024 | 0.2055679 | 0.3079621
5.722367 | 0.3520659 | 0.3040952
6.579332 | 0.51553 | 0.2535547
7.564633 | 0.6312193 | 0.2286531
8.69749 | 0.6518469 | 0.2671993
10 | 0.5700785 | 0.3045394
11.49757 | 0.4192048 | 0.2903897
13.21941 | 0.2554916 | 0.2224579
15.19911 | 0.1269809 | 0.1362661
17.47528 | 0.04782133 | 0.07970203
20.09233 | 0.01920626 | 0.04704555
23.1013 | 0.0151545 | 0.0260273
26.56088 | 0.02046961 | 0.03641652
30.53856 | 0.03092127 | 0.06762189
35.11192 | 0.0535572 | 0.09301192
40.37017 | 0.08883806 | 0.1153382
46.41589 | 0.1283321 | 0.1424411
53.36699 | 0.159315 | 0.166593
61.35907 | 0.1714608 | 0.1820245
70.54803 | 0.1654481 | 0.2013887
81.11308 | 0.1536603 | 0.2487299
93.26033 | 0.152187 | 0.323956
107.2267 | 0.163864 | 0.4013831
123.2847 | 0.1994313 | 0.4452839
141.7474 | 0.2670408 | 0.4635641
162.9751 | 0.3417112 | 0.5294213
187.3817 | 0.3834319 | 0.6287887
215.4435 | 0.3642535 | 0.6633028
247.7076 | 0.2837645 | 0.5758531
284.8036 | 0.1705093 | 0.38486
327.4549 | 0.06846812 | 0.167712
376.4936 | 0.009516971 | 0.02331172
432.8761 | 0 | 0
497.7023 | 0.01794811 | 0.0439637
572.2368 | 0.13154 | 0.1653591
657.9332 | 0.322892 | 0.3677178
756.4634 | 0.5209597 | 0.5782561
869.749 | 0.6537596 | 0.7046605
1000 | 0.729 | 0.6359744
1149.757 | 0.7864845 | 0.4241843
1321.941 | 0.8657039 | 0.5320978
1519.911 | 1.023496 | 0.9231322
1747.528 | 1.227078 | 1.323823
2009.233 | 1.369908 | 1.653413
2310.13 | 1.308877 | 1.888447
2656.088 | 1.05722 | 1.891002
3053.856 | 0.7156554 | 1.573506
3511.192 | 0.4041056 | 0.9898525
4037.017 | 0.1565468 | 0.3834597
4641.589 | 0.01056425 | 0.02587702
5336.699 | 0 | 0
6135.907 | 0 | 0
7054.802 | 0 | 0
8111.309 | 0 | 0
9326.033 | 0 | 0