## Intensity Distribution
Radius [nm] | Relative frequency [%] | S.D.
0.5336699 | 0 | 0
0.6135907 | 0 | 0
0.7054802 | 0 | 0
0.8111308 | 0 | 0
0.9326033 | 0 | 0
1.072267 | 0 | 0
1.232847 | 0 | 0
1.417474 | 0 | 0
1.629751 | 0 | 0
1.873817 | 0.007865867 | 0.01578527
2.154435 | 0.1133308 | 0.07600295
2.477076 | 0.4158353 | 0.1567657
2.848036 | 0.8986602 | 0.2165295
3.274549 | 1.414978 | 0.3686885
3.764936 | 1.792295 | 0.569393
4.328762 | 1.908075 | 0.701157
4.977024 | 1.730784 | 0.7003572
5.722367 | 1.325276 | 0.573906
6.579332 | 0.8261454 | 0.3883997
7.564633 | 0.3866494 | 0.2318959
8.69749 | 0.1135468 | 0.1332489
10 | 0.01969007 | 0.04194168
11.49757 | 2.733975e-05 | 7.233417e-05
13.21941 | 0 | 0
15.19911 | 0.00615003 | 0.01139535
17.47528 | 0.04845608 | 0.06330879
20.09233 | 0.1446473 | 0.1813315
23.1013 | 0.3490818 | 0.3144414
26.56088 | 0.6393955 | 0.4577855
30.53856 | 0.9357588 | 0.5706214
35.11192 | 1.150823 | 0.5822968
40.37017 | 1.227863 | 0.4600308
46.41589 | 1.162025 | 0.3009798
53.36699 | 1.001213 | 0.4075576
61.35907 | 0.8247708 | 0.6310604
70.54803 | 0.6994519 | 0.7281289
81.11308 | 0.6133339 | 0.683112
93.26033 | 0.494152 | 0.58988
107.2267 | 0.3608897 | 0.4724122
123.2847 | 0.2435269 | 0.3705062
141.7474 | 0.1706083 | 0.3182591
162.9751 | 0.1514289 | 0.3020434
187.3817 | 0.1785581 | 0.30758
215.4435 | 0.214349 | 0.3937365
247.7076 | 0.2431256 | 0.5305425
284.8036 | 0.256377 | 0.6364205
327.4549 | 0.2482333 | 0.6549894
376.4936 | 0.2296672 | 0.5643164
432.8761 | 0.2784726 | 0.4790936
497.7023 | 0.3883175 | 0.8031486
572.2368 | 0.5072789 | 1.266494
657.9332 | 0.5751122 | 1.521604
756.4634 | 0.5530305 | 1.432252
869.749 | 0.4471079 | 1.037755
1000 | 0.3509355 | 0.53887
1149.757 | 0.328136 | 0.4562717
1321.941 | 0.3978612 | 0.6818031
1519.911 | 0.5938919 | 0.783893
1747.528 | 0.9157959 | 0.9760317
2009.233 | 1.253631 | 1.444951
2310.13 | 1.473011 | 1.90352
2656.088 | 1.556227 | 1.996729
3053.856 | 1.489685 | 1.711592
3511.192 | 1.276025 | 1.440762
4037.017 | 0.9682282 | 1.573196
4641.589 | 0.7073278 | 1.715135
5336.699 | 0.5644494 | 1.493393
6135.907 | 0.3814074 | 1.009109
7054.802 | 0.1777149 | 0.4701895
8111.309 | 0.03618833 | 0.09574531
9326.033 | 0 | 0