## Intensity Distribution
Radius [nm] | Relative frequency [%] | S.D.
0.5336699 | 0 | 0
0.6135907 | 0 | 0
0.7054802 | 0.003079711 | 0.008148151
0.8111308 | 0.01133675 | 0.02999421
0.9326033 | 0.01889607 | 0.0499943
1.072267 | 0.01963402 | 0.05194673
1.232847 | 0.01260942 | 0.03336139
1.417474 | 0.003469855 | 0.009180373
1.629751 | 0 | 0
1.873817 | 0.001559355 | 0.004125665
2.154435 | 0.01500042 | 0.03968738
2.477076 | 0.07242389 | 0.1015467
2.848036 | 0.2004587 | 0.17856
3.274549 | 0.3618756 | 0.2665408
3.764936 | 0.4917665 | 0.3552789
4.328762 | 0.5391675 | 0.4177406
4.977024 | 0.4894289 | 0.4294213
5.722367 | 0.3674412 | 0.3790864
6.579332 | 0.2237176 | 0.2714351
7.564633 | 0.1070083 | 0.1351822
8.69749 | 0.02837306 | 0.03665807
10 | 0 | 0
11.49757 | 0.003023874 | 0.008000419
13.21941 | 0.01612116 | 0.04265259
15.19911 | 0.03678677 | 0.09732865
17.47528 | 0.06209177 | 0.1492149
20.09233 | 0.08470682 | 0.1780117
23.1013 | 0.09596022 | 0.1769294
26.56088 | 0.1090152 | 0.1477694
30.53856 | 0.1627679 | 0.130526
35.11192 | 0.2468486 | 0.2544314
40.37017 | 0.3263969 | 0.4038195
46.41589 | 0.3579584 | 0.4783791
53.36699 | 0.4137504 | 0.4253261
61.35907 | 0.475838 | 0.6049275
70.54803 | 0.4894516 | 0.8897679
81.11308 | 0.4285304 | 0.9239183
93.26033 | 0.3117629 | 0.6467484
107.2267 | 0.1632046 | 0.2833759
123.2847 | 0.06980022 | 0.1665358
141.7474 | 0.08378022 | 0.1277822
162.9751 | 0.1341279 | 0.1990795
187.3817 | 0.2069257 | 0.4088426
215.4435 | 0.2768724 | 0.5974053
247.7076 | 0.3094016 | 0.6693724
284.8036 | 0.2769024 | 0.592393
327.4549 | 0.1913147 | 0.396229
376.4936 | 0.09144557 | 0.1720646
432.8761 | 0.0221105 | 0.0437583
497.7023 | 0.005232672 | 0.01384435
572.2368 | 0 | 0
657.9332 | 0 | 0
756.4634 | 0 | 0
869.749 | 0.006064692 | 0.01604567
1000 | 0.4809912 | 1.114499
1149.757 | 1.575476 | 3.477807
1321.941 | 2.967716 | 6.251028
1519.911 | 4.100466 | 8.31444
1747.528 | 4.651154 | 8.721642
2009.233 | 4.502157 | 7.290327
2310.13 | 3.7497 | 4.981527
2656.088 | 2.766144 | 3.88031
3053.856 | 2.021348 | 4.306442
3511.192 | 1.785695 | 4.097262
4037.017 | 1.54905 | 3.058457
4641.589 | 1.149089 | 1.750421
5336.699 | 0.7415959 | 0.9322691
6135.907 | 0.5104235 | 0.8090191
7054.802 | 0.5757572 | 0.7756276
8111.309 | 0.7217826 | 1.402835
9326.033 | 0.8813365 | 2.160845