## Intensity Distribution
Radius [nm] | Relative frequency [%] | S.D.
0.5336699 | 0 | 0
0.6135907 | 0 | 0
0.7054802 | 0 | 0
0.8111308 | 0 | 0
0.9326033 | 0 | 0
1.072267 | 0 | 0
1.232847 | 0 | 0
1.417474 | 0 | 0
1.629751 | 0 | 0
1.873817 | 0 | 0
2.154435 | 0 | 0
2.477076 | 0.0344631 | 0.05491649
2.848036 | 0.1403527 | 0.2186653
3.274549 | 0.2906547 | 0.4513592
3.764936 | 0.4598695 | 0.6350932
4.328762 | 0.5862635 | 0.6970372
4.977024 | 0.6162507 | 0.623979
5.722367 | 0.5341373 | 0.4563524
6.579332 | 0.3702979 | 0.2702163
7.564633 | 0.1889432 | 0.143165
8.69749 | 0.05868466 | 0.07810242
10 | 0.01072475 | 0.01740503
11.49757 | 0 | 0
13.21941 | 0 | 0
15.19911 | 0 | 0
17.47528 | 0 | 0
20.09233 | 0.0311776 | 0.05469586
23.1013 | 0.1119216 | 0.1999143
26.56088 | 0.2252738 | 0.3884022
30.53856 | 0.3422917 | 0.5377298
35.11192 | 0.4289902 | 0.5823092
40.37017 | 0.4524822 | 0.5125169
46.41589 | 0.4036311 | 0.3797423
53.36699 | 0.305837 | 0.2802466
61.35907 | 0.2066914 | 0.255524
70.54803 | 0.1507129 | 0.2417469
81.11308 | 0.1328642 | 0.263362
93.26033 | 0.1477766 | 0.330312
107.2267 | 0.2228741 | 0.400944
123.2847 | 0.3122307 | 0.4958156
141.7474 | 0.373017 | 0.5778756
162.9751 | 0.3726577 | 0.5828506
187.3817 | 0.3038705 | 0.4827845
215.4435 | 0.1895237 | 0.3057204
247.7076 | 0.0747627 | 0.1226796
284.8036 | 0.006273889 | 0.01141037
327.4549 | 0 | 0
376.4936 | 0.01150458 | 0.02818036
432.8761 | 0.06708428 | 0.1643223
497.7023 | 0.1490714 | 0.3651488
572.2368 | 0.219721 | 0.5382043
657.9332 | 0.2618284 | 0.5948988
756.4634 | 0.3033077 | 0.525704
869.749 | 0.3409434 | 0.5422589
1000 | 0.3660175 | 0.7485437
1149.757 | 0.3794585 | 0.9064795
1321.941 | 0.4746135 | 0.8393175
1519.911 | 0.6095186 | 0.7333211
1747.528 | 0.948334 | 0.7862462
2009.233 | 2.399016 | 2.943935
2310.13 | 4.681498 | 7.684319
2656.088 | 6.908496 | 12.80594
3053.856 | 8.137163 | 16.26729
3511.192 | 7.859201 | 16.63504
4037.017 | 6.160594 | 13.66891
4641.589 | 3.689224 | 8.488765
5336.699 | 1.350376 | 3.260458
6135.907 | 0.06721556 | 0.1646438
7054.802 | 0 | 0
8111.309 | 0 | 0
9326.033 | 0 | 0