## Intensity Distribution
Radius [nm] | Relative frequency [%] | S.D.
0.5336699 | 0 | 0
0.6135907 | 0 | 0
0.7054802 | 0 | 0
0.8111308 | 0 | 0
0.9326033 | 0 | 0
1.072267 | 0 | 0
1.232847 | 0 | 0
1.417474 | 0 | 0
1.629751 | 0 | 0
1.873817 | 0 | 0
2.154435 | 0 | 0
2.477076 | 0 | 0
2.848036 | 0.008883827 | 0.02102632
3.274549 | 0.3340672 | 0.3457569
3.764936 | 1.624581 | 0.5549985
4.328762 | 3.800739 | 0.4687121
4.977024 | 6.29994 | 0.369685
5.722367 | 8.418903 | 0.6966525
6.579332 | 9.575765 | 1.009138
7.564633 | 9.476915 | 1.056707
8.69749 | 8.182344 | 0.8363948
10 | 6.073066 | 0.6024845
11.49757 | 3.733802 | 0.7075754
13.21941 | 1.772177 | 0.8387683
15.19911 | 0.6012986 | 0.6903842
17.47528 | 0.2150505 | 0.3795839
20.09233 | 0.1005618 | 0.250925
23.1013 | 0.07437471 | 0.2351935
26.56088 | 0.07874812 | 0.2490234
30.53856 | 0.1144364 | 0.2631406
35.11192 | 0.2140718 | 0.3336853
40.37017 | 0.3892162 | 0.5198597
46.41589 | 0.6245558 | 0.7286192
53.36699 | 0.9057354 | 0.7987536
61.35907 | 1.190635 | 0.6562182
70.54803 | 1.359189 | 0.557144
81.11308 | 1.328394 | 0.7293344
93.26033 | 1.109026 | 0.8461487
107.2267 | 0.7939422 | 0.7057086
123.2847 | 0.4740485 | 0.4317366
141.7474 | 0.2291641 | 0.28769
162.9751 | 0.1217225 | 0.2432158
187.3817 | 0.08121044 | 0.1840689
215.4435 | 0.05150087 | 0.1132429
247.7076 | 0.02801866 | 0.05955785
284.8036 | 0.01723699 | 0.05141012
327.4549 | 0.03136383 | 0.06879
376.4936 | 0.05891581 | 0.1273383
432.8761 | 0.08266211 | 0.1899164
497.7023 | 0.08711231 | 0.2065718
572.2368 | 0.06893094 | 0.1613525
657.9332 | 0.04647281 | 0.08377445
756.4634 | 0.03421297 | 0.08382945
869.749 | 0.04598715 | 0.119038
1000 | 0.07264739 | 0.1322118
1149.757 | 0.08913422 | 0.1446581
1321.941 | 0.08233686 | 0.1466065
1519.911 | 0.05574296 | 0.1169023
1747.528 | 0.02619195 | 0.0616838
2009.233 | 0.00517502 | 0.01636485
2310.13 | 0 | 0
2656.088 | 0 | 0
3053.856 | 0 | 0
3511.192 | 0 | 0
4037.017 | 0 | 0
4641.589 | 0 | 0
5336.699 | 0 | 0
6135.907 | 0 | 0
7054.802 | 0 | 0
8111.309 | 0 | 0
9326.033 | 0 | 0