## Intensity Distribution
Radius [nm] | Relative frequency [%] | S.D.
0.5336699 | 0 | 0
0.6135907 | 0 | 0
0.7054802 | 0 | 0
0.8111308 | 0 | 0
0.9326033 | 0 | 0
1.072267 | 0 | 0
1.232847 | 0 | 0
1.417474 | 0 | 0
1.629751 | 0 | 0
1.873817 | 0 | 0
2.154435 | 0 | 0
2.477076 | 0 | 0
2.848036 | 0.05528589 | 0.1561627
3.274549 | 0.6336323 | 0.4998634
3.764936 | 2.298361 | 0.6403324
4.328762 | 4.768594 | 0.4848164
4.977024 | 7.376451 | 0.4603556
5.722367 | 9.418184 | 0.8444667
6.579332 | 10.38824 | 1.147356
7.564633 | 10.0972 | 1.160847
8.69749 | 8.68582 | 0.8900979
10 | 6.556405 | 0.5860385
11.49757 | 4.247896 | 0.7181418
13.21941 | 2.282833 | 0.9871163
15.19911 | 1.011893 | 1.014903
17.47528 | 0.4768538 | 0.8102666
20.09233 | 0.306313 | 0.620657
23.1013 | 0.2706708 | 0.5100583
26.56088 | 0.2840993 | 0.5123699
30.53856 | 0.3222214 | 0.5918158
35.11192 | 0.4359672 | 0.6374733
40.37017 | 0.6503636 | 0.6742657
46.41589 | 0.9666519 | 0.7993995
53.36699 | 1.32766 | 0.9966636
61.35907 | 1.613662 | 1.152308
70.54803 | 1.708546 | 1.173941
81.11308 | 1.574712 | 1.037161
93.26033 | 1.254696 | 0.8402606
107.2267 | 0.855622 | 0.7099984
123.2847 | 0.529245 | 0.5948989
141.7474 | 0.3299068 | 0.4604385
162.9751 | 0.2174788 | 0.3234474
187.3817 | 0.1330479 | 0.2370633
215.4435 | 0.07660093 | 0.1772832
247.7076 | 0.03838578 | 0.1187371
284.8036 | 0.01571797 | 0.04970458
327.4549 | 0.0007512312 | 0.002375602
376.4936 | 0 | 0
432.8761 | 0 | 0
497.7023 | 0 | 0
572.2368 | 0 | 0
657.9332 | 0 | 0
756.4634 | 0.01926326 | 0.0432817
869.749 | 0.07108448 | 0.1501
1000 | 0.1353621 | 0.2866155
1149.757 | 0.1819466 | 0.3914429
1321.941 | 0.1886488 | 0.4164053
1519.911 | 0.1519918 | 0.3500822
1747.528 | 0.08925363 | 0.2228781
2009.233 | 0.03089004 | 0.09202503
2310.13 | 0.002994785 | 0.00947034
2656.088 | 0 | 0
3053.856 | 0 | 0
3511.192 | 0 | 0
4037.017 | 0 | 0
4641.589 | 0 | 0
5336.699 | 0 | 0
6135.907 | 0 | 0
7054.802 | 0 | 0
8111.309 | 0 | 0
9326.033 | 0 | 0