## Intensity Distribution
Radius [nm] | Relative frequency [%] | S.D.
0.5336699 | 0 | 0
0.6135907 | 0 | 0
0.7054802 | 0 | 0
0.8111308 | 0 | 0
0.9326033 | 0 | 0
1.072267 | 0 | 0
1.232847 | 0 | 0
1.417474 | 0 | 0
1.629751 | 0 | 0
1.873817 | 0 | 0
2.154435 | 0 | 0
2.477076 | 0 | 0
2.848036 | 0.05739892 | 0.1290318
3.274549 | 0.3325456 | 0.5086523
3.764936 | 1.715597 | 0.5899956
4.328762 | 4.101755 | 0.5827447
4.977024 | 6.796522 | 1.051847
5.722367 | 8.970287 | 1.531992
6.579332 | 9.986785 | 1.641869
7.564633 | 9.591409 | 1.334311
8.69749 | 7.959117 | 0.9272628
10 | 5.61548 | 1.028103
11.49757 | 3.256698 | 1.335864
13.21941 | 1.503486 | 1.321091
15.19911 | 0.6285145 | 1.000093
17.47528 | 0.3050682 | 0.7255556
20.09233 | 0.1729557 | 0.5469339
23.1013 | 0.1173563 | 0.3711131
26.56088 | 0.1183032 | 0.2372015
30.53856 | 0.2465337 | 0.4692988
35.11192 | 0.5754255 | 0.8965383
40.37017 | 1.057691 | 1.248928
46.41589 | 1.521171 | 1.403234
53.36699 | 1.807663 | 1.32914
61.35907 | 1.851459 | 1.151821
70.54803 | 1.684855 | 1.099834
81.11308 | 1.419999 | 1.163464
93.26033 | 1.15618 | 1.154652
107.2267 | 0.8976539 | 1.018894
123.2847 | 0.6187175 | 0.8259556
141.7474 | 0.3551413 | 0.596173
162.9751 | 0.1755807 | 0.3164204
187.3817 | 0.05128181 | 0.129489
215.4435 | 0.01099368 | 0.03476507
247.7076 | 0 | 0
284.8036 | 0 | 0
327.4549 | 0 | 0
376.4936 | 0 | 0
432.8761 | 0 | 0
497.7023 | 0 | 0
572.2368 | 0 | 0
657.9332 | 0 | 0
756.4634 | 0.006614065 | 0.02091551
869.749 | 0.01997322 | 0.06316087
1000 | 0.03303609 | 0.1044693
1149.757 | 0.07122077 | 0.1353558
1321.941 | 0.1388512 | 0.2505356
1519.911 | 0.19576 | 0.3960325
1747.528 | 0.2111841 | 0.4503296
2009.233 | 0.1958946 | 0.3682048
2310.13 | 0.1752574 | 0.2501993
2656.088 | 0.1652141 | 0.3048213
3053.856 | 0.1752313 | 0.3967447
3511.192 | 0.1658899 | 0.4131088
4037.017 | 0.1238805 | 0.3492097
4641.589 | 0.07097579 | 0.2244451
5336.699 | 0.0276581 | 0.0874626
6135.907 | 0.001376965 | 0.004354346
7054.802 | 0 | 0
8111.309 | 0 | 0
9326.033 | 0 | 0