## Intensity Distribution
Radius [nm] | Relative frequency [%] | S.D.
0.5336699 | 0 | 0
0.6135907 | 0 | 0
0.7054802 | 0 | 0
0.8111308 | 0 | 0
0.9326033 | 0 | 0
1.072267 | 0 | 0
1.232847 | 0 | 0
1.417474 | 0 | 0
1.629751 | 0 | 0
1.873817 | 0 | 0
2.154435 | 0 | 0
2.477076 | 0.00698506 | 0.0220887
2.848036 | 0.04707551 | 0.1389052
3.274549 | 0.412037 | 0.3363496
3.764936 | 1.487984 | 0.4254768
4.328762 | 3.070284 | 0.4996083
4.977024 | 4.694835 | 0.764082
5.722367 | 5.895827 | 1.042864
6.579332 | 6.367294 | 1.124196
7.564633 | 6.033348 | 0.9337402
8.69749 | 5.040508 | 0.5647945
10 | 3.691799 | 0.4560798
11.49757 | 2.345599 | 0.7741187
13.21941 | 1.302232 | 0.9845704
15.19911 | 0.6983411 | 0.967608
17.47528 | 0.4239603 | 0.80995
20.09233 | 0.3116882 | 0.5879508
23.1013 | 0.2779589 | 0.4138544
26.56088 | 0.2857777 | 0.406439
30.53856 | 0.3582598 | 0.4424787
35.11192 | 0.5006819 | 0.4816393
40.37017 | 0.6872212 | 0.5832455
46.41589 | 0.8703904 | 0.7124907
53.36699 | 0.981895 | 0.8016651
61.35907 | 0.9647974 | 0.8179544
70.54803 | 0.8251581 | 0.7480222
81.11308 | 0.6097081 | 0.6202507
93.26033 | 0.4077685 | 0.48316
107.2267 | 0.2610275 | 0.4553425
123.2847 | 0.2005835 | 0.4725142
141.7474 | 0.1745296 | 0.477208
162.9751 | 0.161425 | 0.4413298
187.3817 | 0.1685347 | 0.3629468
215.4435 | 0.1841421 | 0.3001708
247.7076 | 0.1970858 | 0.3035088
284.8036 | 0.1980788 | 0.3214645
327.4549 | 0.1821778 | 0.296556
376.4936 | 0.1478371 | 0.2434309
432.8761 | 0.1184999 | 0.2006406
497.7023 | 0.1071118 | 0.2048372
572.2368 | 0.1017386 | 0.2280855
657.9332 | 0.1124938 | 0.2283947
756.4634 | 0.1278427 | 0.2712995
869.749 | 0.139242 | 0.3621658
1000 | 0.1357591 | 0.4138353
1149.757 | 0.1169184 | 0.3697284
1321.941 | 0.07779922 | 0.2460227
1519.911 | 0.03249998 | 0.102774
1747.528 | 0.003129652 | 0.009896829
2009.233 | 0 | 0
2310.13 | 0 | 0
2656.088 | 0 | 0
3053.856 | 0 | 0
3511.192 | 0 | 0
4037.017 | 0 | 0
4641.589 | 0 | 0
5336.699 | 0 | 0
6135.907 | 0 | 0
7054.802 | 0 | 0
8111.309 | 0 | 0
9326.033 | 0 | 0