## Intensity Distribution
Radius [nm] | Relative frequency [%] | S.D.
0.5336699 | 0 | 0
0.6135907 | 0 | 0
0.7054802 | 0 | 0
0.8111308 | 0 | 0
0.9326033 | 0 | 0
1.072267 | 0 | 0
1.232847 | 0 | 0
1.417474 | 0 | 0
1.629751 | 0 | 0
1.873817 | 0 | 0
2.154435 | 0 | 0
2.477076 | 0 | 0
2.848036 | 0.02129652 | 0.04512924
3.274549 | 0.5451941 | 0.2802953
3.764936 | 2.068011 | 0.4004224
4.328762 | 4.307809 | 0.4351225
4.977024 | 6.635476 | 0.5505416
5.722367 | 8.405481 | 0.7034841
6.579332 | 9.173175 | 0.7773681
7.564633 | 8.797987 | 0.7795671
8.69749 | 7.444554 | 0.8213404
10 | 5.504625 | 0.9433047
11.49757 | 3.469737 | 1.030423
13.21941 | 1.786903 | 0.9675708
15.19911 | 0.7266949 | 0.7479056
17.47528 | 0.2858598 | 0.4824605
20.09233 | 0.1928518 | 0.3019868
23.1013 | 0.3166918 | 0.2841129
26.56088 | 0.6183657 | 0.4979119
30.53856 | 0.9721183 | 0.8064612
35.11192 | 1.235445 | 1.059203
40.37017 | 1.309132 | 1.150752
46.41589 | 1.198893 | 1.011535
53.36699 | 0.9913016 | 0.6896777
61.35907 | 0.7950779 | 0.5121845
70.54803 | 0.6890402 | 0.7660115
81.11308 | 0.6878607 | 1.020374
93.26033 | 0.7252828 | 1.084168
107.2267 | 0.7412036 | 0.9441807
123.2847 | 0.7300332 | 0.6656528
141.7474 | 0.6962396 | 0.4432063
162.9751 | 0.6699337 | 0.4513169
187.3817 | 0.6522952 | 0.5314378
215.4435 | 0.604109 | 0.5670426
247.7076 | 0.4839645 | 0.5708531
284.8036 | 0.3285063 | 0.5058424
327.4549 | 0.1889504 | 0.3743211
376.4936 | 0.1168785 | 0.2440943
432.8761 | 0.1023155 | 0.261854
497.7023 | 0.09862841 | 0.3118904
572.2368 | 0.08474103 | 0.2679747
657.9332 | 0.04922851 | 0.1556742
756.4634 | 0.03999792 | 0.08874429
869.749 | 0.09385807 | 0.251532
1000 | 0.182302 | 0.4602639
1149.757 | 0.2602564 | 0.6243975
1321.941 | 0.3054737 | 0.6764226
1519.911 | 0.3009315 | 0.61003
1747.528 | 0.2494104 | 0.4814474
2009.233 | 0.1772325 | 0.3711914
2310.13 | 0.1232853 | 0.2957759
2656.088 | 0.1113572 | 0.2130999
3053.856 | 0.1370582 | 0.2429516
3511.192 | 0.1777321 | 0.4307756
4037.017 | 0.2136957 | 0.5902889
4641.589 | 0.2133581 | 0.636986
5336.699 | 0.1731973 | 0.5450735
6135.907 | 0.1103284 | 0.348889
7054.802 | 0.04365377 | 0.1380453
8111.309 | 0.002831938 | 0.008955374
9326.033 | 0 | 0