## Intensity Distribution
Radius [nm] | Relative frequency [%] | S.D.
0.5336699 | 0 | 0
0.6135907 | 0 | 0
0.7054802 | 0 | 0
0.8111308 | 0 | 0
0.9326033 | 0 | 0
1.072267 | 0 | 0
1.232847 | 0 | 0
1.417474 | 0 | 0
1.629751 | 0 | 0
1.873817 | 0 | 0
2.154435 | 0 | 0
2.477076 | 0 | 0
2.848036 | 0.04038318 | 0.06487498
3.274549 | 0.6806167 | 0.3274348
3.764936 | 2.351524 | 0.4128201
4.328762 | 4.70604 | 0.3376644
4.977024 | 7.074458 | 0.4446516
5.722367 | 8.803216 | 0.6462343
6.579332 | 9.46786 | 0.6667641
7.564633 | 8.96452 | 0.4508108
8.69749 | 7.496993 | 0.3103077
10 | 5.486421 | 0.685657
11.49757 | 3.435981 | 1.02543
13.21941 | 1.78352 | 1.100822
15.19911 | 0.7706499 | 0.8959043
17.47528 | 0.3488178 | 0.5707967
20.09233 | 0.269595 | 0.3670014
23.1013 | 0.3977837 | 0.5209184
26.56088 | 0.6207428 | 0.7934921
30.53856 | 0.8425479 | 0.976788
35.11192 | 1.003406 | 1.017336
40.37017 | 1.095318 | 0.9478867
46.41589 | 1.130301 | 0.9047209
53.36699 | 1.121836 | 0.9685473
61.35907 | 1.073665 | 1.046723
70.54803 | 0.9606766 | 1.049332
81.11308 | 0.8075391 | 0.9213097
93.26033 | 0.6286716 | 0.7449483
107.2267 | 0.4871894 | 0.6086106
123.2847 | 0.4235212 | 0.5696428
141.7474 | 0.428265 | 0.6122506
162.9751 | 0.4437409 | 0.6704889
187.3817 | 0.4519798 | 0.6486294
215.4435 | 0.4072426 | 0.5557601
247.7076 | 0.3158111 | 0.4181982
284.8036 | 0.2055687 | 0.2844617
327.4549 | 0.1120406 | 0.1918441
376.4936 | 0.06162375 | 0.1185546
432.8761 | 0.06351641 | 0.07749892
497.7023 | 0.1438178 | 0.2014741
572.2368 | 0.265613 | 0.3891892
657.9332 | 0.361869 | 0.5304493
756.4634 | 0.391508 | 0.5587308
869.749 | 0.3562927 | 0.4756401
1000 | 0.2828864 | 0.3702706
1149.757 | 0.2117308 | 0.3214785
1321.941 | 0.1668543 | 0.2786143
1519.911 | 0.137621 | 0.21813
1747.528 | 0.1282115 | 0.2004829
2009.233 | 0.1413747 | 0.2629524
2310.13 | 0.1596112 | 0.3224514
2656.088 | 0.1648691 | 0.3197466
3053.856 | 0.1581868 | 0.2623885
3511.192 | 0.1420788 | 0.2331897
4037.017 | 0.1333848 | 0.280232
4641.589 | 0.1404887 | 0.3506444
5336.699 | 0.1416338 | 0.4066948
6135.907 | 0.1376773 | 0.4130319
7054.802 | 0.1209889 | 0.3629667
8111.309 | 0.09000007 | 0.2700002
9326.033 | 0.05308853 | 0.1592656