## Intensity Distribution
Radius [nm] | Relative frequency [%] | S.D.
0.5336699 | 0 | 0
0.6135907 | 0 | 0
0.7054802 | 0 | 0
0.8111308 | 0 | 0
0.9326033 | 0 | 0
1.072267 | 0 | 0
1.232847 | 0 | 0
1.417474 | 0 | 0
1.629751 | 0 | 0
1.873817 | 0 | 0
2.154435 | 0 | 0
2.477076 | 0 | 0
2.848036 | 0.04492631 | 0.1270708
3.274549 | 0.7665026 | 0.3964832
3.764936 | 2.328671 | 0.6448363
4.328762 | 4.377555 | 0.7460302
4.977024 | 6.359214 | 0.6869894
5.722367 | 7.756903 | 0.6199689
6.579332 | 8.242148 | 0.795262
7.564633 | 7.741915 | 1.135771
8.69749 | 6.431443 | 1.422774
10 | 4.668126 | 1.527747
11.49757 | 2.885509 | 1.39947
13.21941 | 1.467755 | 1.062175
15.19911 | 0.6239389 | 0.6355696
17.47528 | 0.2785718 | 0.3577314
20.09233 | 0.2569096 | 0.4451911
23.1013 | 0.3308384 | 0.7389138
26.56088 | 0.4264128 | 0.9493434
30.53856 | 0.516645 | 0.9858544
35.11192 | 0.5827552 | 0.8742675
40.37017 | 0.632561 | 0.7244269
46.41589 | 0.6885598 | 0.6607226
53.36699 | 0.8097866 | 0.6271315
61.35907 | 0.9637472 | 0.6202909
70.54803 | 1.075382 | 0.740132
81.11308 | 1.100421 | 0.9007048
93.26033 | 1.042719 | 0.9488056
107.2267 | 0.9100194 | 0.8723531
123.2847 | 0.7233943 | 0.7463312
141.7474 | 0.5103747 | 0.6568152
162.9751 | 0.3211695 | 0.5671834
187.3817 | 0.184808 | 0.4107378
215.4435 | 0.09011856 | 0.2145818
247.7076 | 0.02776254 | 0.06122076
284.8036 | 0.01874508 | 0.05301908
327.4549 | 0.05788568 | 0.1178877
376.4936 | 0.1479019 | 0.2431086
432.8761 | 0.2593699 | 0.4320433
497.7023 | 0.3430277 | 0.5982021
572.2368 | 0.3789156 | 0.64801
657.9332 | 0.3773313 | 0.5699846
756.4634 | 0.3581496 | 0.5044606
869.749 | 0.3451004 | 0.5791394
1000 | 0.3391426 | 0.6528258
1149.757 | 0.3229141 | 0.5822375
1321.941 | 0.2552398 | 0.4016943
1519.911 | 0.1637522 | 0.2270282
1747.528 | 0.09690668 | 0.2056249
2009.233 | 0.08408771 | 0.237836
2310.13 | 0.08589809 | 0.2429565
2656.088 | 0.07700948 | 0.2178157
3053.856 | 0.05838167 | 0.1651283
3511.192 | 0.03462634 | 0.09793809
4037.017 | 0.01305114 | 0.0369142
4641.589 | 0.000835268 | 0.002362495
5336.699 | 0 | 0
6135.907 | 0 | 0
7054.802 | 0 | 0
8111.309 | 0 | 0
9326.033 | 0 | 0