## Intensity Distribution
Radius [nm] | Relative frequency [%] | S.D.
0.5336699 | 0 | 0
0.6135907 | 0 | 0
0.7054802 | 0 | 0
0.8111308 | 0 | 0
0.9326033 | 0 | 0
1.072267 | 0 | 0
1.232847 | 0 | 0
1.417474 | 0 | 0
1.629751 | 0 | 0
1.873817 | 0 | 0
2.154435 | 0 | 0
2.477076 | 0 | 0
2.848036 | 0.04655061 | 0.09099825
3.274549 | 0.774241 | 0.358986
3.764936 | 2.515898 | 0.5490657
4.328762 | 4.906211 | 0.6087471
4.977024 | 7.294459 | 0.6747118
5.722367 | 9.051447 | 0.8387007
6.579332 | 9.763112 | 1.009245
7.564633 | 9.31538 | 1.079507
8.69749 | 7.8859 | 1.037254
10 | 5.866586 | 0.9679102
11.49757 | 3.745077 | 0.9556287
13.21941 | 1.972989 | 0.9380141
15.19911 | 0.8445275 | 0.7910114
17.47528 | 0.4018357 | 0.5449779
20.09233 | 0.3987986 | 0.4976678
23.1013 | 0.534541 | 0.7603593
26.56088 | 0.6423336 | 1.00931
30.53856 | 0.6594514 | 1.0544
35.11192 | 0.5676678 | 0.8757789
40.37017 | 0.4016528 | 0.5703184
46.41589 | 0.2543652 | 0.3156459
53.36699 | 0.2310443 | 0.3106928
61.35907 | 0.3468632 | 0.4417969
70.54803 | 0.51967 | 0.5977932
81.11308 | 0.6781357 | 0.7430932
93.26033 | 0.7652301 | 0.8327696
107.2267 | 0.7486527 | 0.823788
123.2847 | 0.6345032 | 0.6998712
141.7474 | 0.4649217 | 0.4985249
162.9751 | 0.2999546 | 0.3319941
187.3817 | 0.2168684 | 0.2987779
215.4435 | 0.2464612 | 0.3498773
247.7076 | 0.3214977 | 0.4326527
284.8036 | 0.3765271 | 0.4913262
327.4549 | 0.377283 | 0.4701706
376.4936 | 0.3108448 | 0.3826797
432.8761 | 0.2057757 | 0.2809519
497.7023 | 0.1111841 | 0.1938736
572.2368 | 0.05261355 | 0.1188476
657.9332 | 0.02787144 | 0.05083054
756.4634 | 0.05172246 | 0.08785337
869.749 | 0.1143001 | 0.2161351
1000 | 0.1720491 | 0.3385573
1149.757 | 0.2312799 | 0.3873243
1321.941 | 0.2855171 | 0.4122987
1519.911 | 0.3270277 | 0.5537013
1747.528 | 0.3535469 | 0.7815158
2009.233 | 0.3670171 | 0.9484943
2310.13 | 0.3626211 | 0.9594053
2656.088 | 0.3067299 | 0.8115309
3053.856 | 0.2087882 | 0.5524018
3511.192 | 0.1022622 | 0.2705604
4037.017 | 0.02541706 | 0.06724723
4641.589 | 0 | 0
5336.699 | 0 | 0
6135.907 | 0.009878248 | 0.02613539
7054.802 | 0.03060293 | 0.08096773
8111.309 | 0.05570058 | 0.1473699
9326.033 | 0.07586919 | 0.200731