## Intensity Distribution
Radius [nm] | Relative frequency [%] | S.D.
0.5336699 | 0 | 0
0.6135907 | 0 | 0
0.7054802 | 0 | 0
0.8111308 | 0 | 0
0.9326033 | 0 | 0
1.072267 | 0 | 0
1.232847 | 0 | 0
1.417474 | 0 | 0
1.629751 | 0 | 0
1.873817 | 0 | 0
2.154435 | 0 | 0
2.477076 | 0 | 0
2.848036 | 0.1011731 | 0.1560311
3.274549 | 0.6472491 | 0.4128168
3.764936 | 1.996435 | 0.4620137
4.328762 | 3.88828 | 0.4071972
4.977024 | 5.797558 | 0.5742026
5.722367 | 7.201477 | 0.8184609
6.579332 | 7.752693 | 0.9573328
7.564633 | 7.359673 | 1.051458
8.69749 | 6.184383 | 1.250288
10 | 4.574222 | 1.512227
11.49757 | 2.949425 | 1.633508
13.21941 | 1.668698 | 1.472489
15.19911 | 0.8943745 | 1.071496
17.47528 | 0.487272 | 0.6715946
20.09233 | 0.312428 | 0.3961211
23.1013 | 0.301202 | 0.405052
26.56088 | 0.3699743 | 0.6457971
30.53856 | 0.462193 | 0.8655386
35.11192 | 0.5436712 | 0.9701934
40.37017 | 0.6007916 | 0.9548305
46.41589 | 0.6434284 | 0.8670653
53.36699 | 0.6620397 | 0.7911848
61.35907 | 0.7115456 | 0.6895838
70.54803 | 0.8034312 | 0.5918877
81.11308 | 0.9047399 | 0.688404
93.26033 | 0.9683235 | 0.9226183
107.2267 | 0.9802992 | 1.029235
123.2847 | 0.9129203 | 0.9377303
141.7474 | 0.7594965 | 0.7464688
162.9751 | 0.5579015 | 0.6299562
187.3817 | 0.3860557 | 0.5995693
215.4435 | 0.2879465 | 0.5291559
247.7076 | 0.2070347 | 0.4103736
284.8036 | 0.1260672 | 0.2724377
327.4549 | 0.05826379 | 0.1463401
376.4936 | 0.01826303 | 0.05165563
432.8761 | 0.01131837 | 0.02922039
497.7023 | 0.03204459 | 0.0886119
572.2368 | 0.07871816 | 0.147268
657.9332 | 0.2225631 | 0.3217405
756.4634 | 0.435606 | 0.7638274
869.749 | 0.6952721 | 1.23032
1000 | 0.9198318 | 1.527476
1149.757 | 1.035603 | 1.541281
1321.941 | 0.9998134 | 1.284767
1519.911 | 0.8275841 | 0.9025009
1747.528 | 0.5799499 | 0.6146516
2009.233 | 0.3530681 | 0.4543995
2310.13 | 0.2079545 | 0.2932281
2656.088 | 0.1038747 | 0.2127302
3053.856 | 0.05789946 | 0.1519457
3511.192 | 0.03208981 | 0.0907637
4037.017 | 0.01456188 | 0.0353242
4641.589 | 0.02572177 | 0.06846574
5336.699 | 0.06676179 | 0.1888309
6135.907 | 0.1160551 | 0.3282534
7054.802 | 0.1543642 | 0.4366078
8111.309 | 0.1667738 | 0.4717074
9326.033 | 0.1475077 | 0.4172149