## Intensity Distribution
Radius [nm] | Relative frequency [%] | S.D.
0.5336699 | 0 | 0
0.6135907 | 0 | 0
0.7054802 | 0 | 0
0.8111308 | 0 | 0
0.9326033 | 0 | 0
1.072267 | 0 | 0
1.232847 | 0 | 0
1.417474 | 0 | 0
1.629751 | 0 | 0
1.873817 | 0 | 0
2.154435 | 0 | 0
2.477076 | 0 | 0
2.848036 | 0.006979114 | 0.02093734
3.274549 | 0.3230014 | 0.2231552
3.764936 | 1.567355 | 0.1780007
4.328762 | 3.531497 | 0.639754
4.977024 | 5.561436 | 1.313601
5.722367 | 6.967515 | 1.697199
6.579332 | 7.304727 | 1.602229
7.564633 | 6.51229 | 1.251634
8.69749 | 4.911905 | 1.2482
10 | 3.074359 | 1.451724
11.49757 | 1.572785 | 1.226371
13.21941 | 0.6470896 | 0.6681215
15.19911 | 0.1570591 | 0.2685012
17.47528 | 0.02758201 | 0.06429616
20.09233 | 0.04671025 | 0.09793276
23.1013 | 0.1008484 | 0.2237694
26.56088 | 0.1504204 | 0.3307927
30.53856 | 0.1705378 | 0.370097
35.11192 | 0.1783704 | 0.3170975
40.37017 | 0.1975624 | 0.2338114
46.41589 | 0.237115 | 0.2703222
53.36699 | 0.2831158 | 0.3630108
61.35907 | 0.328236 | 0.3833376
70.54803 | 0.3377573 | 0.3929328
81.11308 | 0.3087046 | 0.4601756
93.26033 | 0.2669183 | 0.5206827
107.2267 | 0.2246905 | 0.4995827
123.2847 | 0.1984777 | 0.3852992
141.7474 | 0.1697337 | 0.283362
162.9751 | 0.177683 | 0.2760999
187.3817 | 0.2315146 | 0.3473427
215.4435 | 0.2941235 | 0.4863507
247.7076 | 0.3316084 | 0.6480584
284.8036 | 0.3348148 | 0.7599785
327.4549 | 0.306461 | 0.7761712
376.4936 | 0.2527757 | 0.6904255
432.8761 | 0.1817211 | 0.5295565
497.7023 | 0.1119173 | 0.335752
572.2368 | 0.05361142 | 0.1608342
657.9332 | 0.01503455 | 0.04510364
756.4634 | 0.001288536 | 0.003865609
869.749 | 0.03162195 | 0.05585673
1000 | 0.1759419 | 0.2732495
1149.757 | 0.4273307 | 0.6130134
1321.941 | 0.7989152 | 0.8755702
1519.911 | 1.261074 | 0.9199338
1747.528 | 1.655628 | 0.8508442
2009.233 | 1.817046 | 0.9514607
2310.13 | 1.682567 | 1.197089
2656.088 | 1.32388 | 1.311006
3053.856 | 0.8994337 | 1.163475
3511.192 | 0.530361 | 0.8430374
4037.017 | 0.2918414 | 0.5482366
4641.589 | 0.1770514 | 0.4586987
5336.699 | 0.1646506 | 0.4215686
6135.907 | 0.169339 | 0.3698236
7054.802 | 0.1646917 | 0.328105
8111.309 | 0.1456579 | 0.299387
9326.033 | 0.1131409 | 0.2643203