## Intensity Distribution
Radius [nm] | Relative frequency [%] | S.D.
0.5336699 | 0 | 0
0.6135907 | 0 | 0
0.7054802 | 0 | 0
0.8111308 | 0 | 0
0.9326033 | 0 | 0
1.072267 | 0 | 0
1.232847 | 0 | 0
1.417474 | 0 | 0
1.629751 | 0 | 0
1.873817 | 0 | 0
2.154435 | 0 | 0
2.477076 | 0.00857833 | 0.02426318
2.848036 | 0.1115796 | 0.1556591
3.274549 | 0.8167644 | 0.3182929
3.764936 | 2.195796 | 0.4948276
4.328762 | 3.930653 | 0.6642095
4.977024 | 5.56645 | 0.7818679
5.722367 | 6.695317 | 0.8823751
6.579332 | 7.068492 | 1.092153
7.564633 | 6.640984 | 1.427858
8.69749 | 5.559035 | 1.731644
10 | 4.104612 | 1.824558
11.49757 | 2.612627 | 1.612293
13.21941 | 1.375657 | 1.141167
15.19911 | 0.5480651 | 0.61364
17.47528 | 0.1595405 | 0.2457447
20.09233 | 0.09185889 | 0.2086449
23.1013 | 0.151195 | 0.2688395
26.56088 | 0.2255297 | 0.3443818
30.53856 | 0.2805581 | 0.4017155
35.11192 | 0.306963 | 0.4116363
40.37017 | 0.3057711 | 0.3804728
46.41589 | 0.2920637 | 0.3335802
53.36699 | 0.2799533 | 0.3175323
61.35907 | 0.2740838 | 0.3689998
70.54803 | 0.2850406 | 0.4471562
81.11308 | 0.3511979 | 0.4988664
93.26033 | 0.4744971 | 0.5430416
107.2267 | 0.6494056 | 0.5602288
123.2847 | 0.8468974 | 0.5537511
141.7474 | 1.004397 | 0.6351349
162.9751 | 1.051679 | 0.8111998
187.3817 | 0.9610555 | 0.9090359
215.4435 | 0.7564403 | 0.8137612
247.7076 | 0.4753503 | 0.5778994
284.8036 | 0.2005152 | 0.3139146
327.4549 | 0.03762503 | 0.1033443
376.4936 | 0 | 0
432.8761 | 0.02912985 | 0.08239165
497.7023 | 0.09656798 | 0.2731355
572.2368 | 0.186969 | 0.5288283
657.9332 | 0.2719669 | 0.7692385
756.4634 | 0.3375491 | 0.9074084
869.749 | 0.4188486 | 0.8852382
1000 | 0.5877936 | 0.7740709
1149.757 | 0.8865318 | 0.8632408
1321.941 | 1.243863 | 1.255122
1519.911 | 1.541625 | 1.654536
1747.528 | 1.702513 | 1.809311
2009.233 | 1.791751 | 1.665327
2310.13 | 1.788481 | 1.879431
2656.088 | 1.680032 | 2.641829
3053.856 | 1.482981 | 3.24695
3511.192 | 1.225532 | 3.220799
4037.017 | 0.8915935 | 2.521807
4641.589 | 0.5107718 | 1.444681
5336.699 | 0.1676145 | 0.4740855
6135.907 | 0.05603169 | 0.1584816
7054.802 | 0.1768916 | 0.5003251
8111.309 | 0.3472767 | 0.9043446
9326.033 | 0.5589995 | 1.215515