## Intensity Distribution
Radius [nm] | Relative frequency [%] | S.D.
0.5336699 | 0 | 0
0.6135907 | 0 | 0
0.7054802 | 0 | 0
0.8111308 | 0 | 0
0.9326033 | 0 | 0
1.072267 | 0 | 0
1.232847 | 0 | 0
1.417474 | 0 | 0
1.629751 | 0 | 0
1.873817 | 0 | 0
2.154435 | 0 | 0
2.477076 | 0 | 0
2.848036 | 0.04184819 | 0.06163155
3.274549 | 0.5665859 | 0.4155768
3.764936 | 2.065396 | 0.6078639
4.328762 | 4.279582 | 0.5005111
4.977024 | 6.59994 | 0.3133309
5.722367 | 8.387094 | 0.5554934
6.579332 | 9.186275 | 0.8389459
7.564633 | 8.836793 | 0.8913987
8.69749 | 7.485791 | 0.7245931
10 | 5.52342 | 0.615894
11.49757 | 3.461707 | 0.8062861
13.21941 | 1.781515 | 0.9667557
15.19911 | 0.7713056 | 0.8675989
17.47528 | 0.378299 | 0.6068938
20.09233 | 0.2189902 | 0.4151132
23.1013 | 0.1450556 | 0.2685927
26.56088 | 0.09574406 | 0.1828132
30.53856 | 0.09274422 | 0.144442
35.11192 | 0.1506768 | 0.1718021
40.37017 | 0.260393 | 0.2783289
46.41589 | 0.3950231 | 0.412341
53.36699 | 0.5322785 | 0.5070364
61.35907 | 0.6277481 | 0.5605856
70.54803 | 0.6518674 | 0.578334
81.11308 | 0.5840842 | 0.5917398
93.26033 | 0.4430977 | 0.5791711
107.2267 | 0.2829815 | 0.487749
123.2847 | 0.1585064 | 0.3129866
141.7474 | 0.08915768 | 0.1330491
162.9751 | 0.08424775 | 0.1455473
187.3817 | 0.1248327 | 0.2282161
215.4435 | 0.1531997 | 0.2817814
247.7076 | 0.1549188 | 0.2901555
284.8036 | 0.1290287 | 0.2553302
327.4549 | 0.08616294 | 0.1943926
376.4936 | 0.04614925 | 0.1235785
432.8761 | 0.03104553 | 0.05986828
497.7023 | 0.03699188 | 0.09284901
572.2368 | 0.0632559 | 0.1789147
657.9332 | 0.0952798 | 0.269492
756.4634 | 0.1304819 | 0.3386373
869.749 | 0.1718908 | 0.3681442
1000 | 0.2529172 | 0.3445072
1149.757 | 0.343073 | 0.326709
1321.941 | 0.3951671 | 0.3692087
1519.911 | 0.4111451 | 0.4123656
1747.528 | 0.4027206 | 0.4736304
2009.233 | 0.3799503 | 0.5774189
2310.13 | 0.3637873 | 0.6281809
2656.088 | 0.3371491 | 0.5690473
3053.856 | 0.2604541 | 0.438032
3511.192 | 0.1584716 | 0.283493
4037.017 | 0.07306445 | 0.1496889
4641.589 | 0.0202803 | 0.05736135
5336.699 | 0 | 0
6135.907 | 0 | 0
7054.802 | 0 | 0
8111.309 | 0 | 0
9326.033 | 0 | 0