## Intensity Distribution
Radius [nm] | Relative frequency [%] | S.D.
0.5336699 | 0 | 0
0.6135907 | 0 | 0
0.7054802 | 0 | 0
0.8111308 | 0 | 0
0.9326033 | 0 | 0
1.072267 | 0 | 0
1.232847 | 0 | 0
1.417474 | 0 | 0
1.629751 | 0 | 0
1.873817 | 0 | 0
2.154435 | 0 | 0
2.477076 | 0.001110419 | 0.003331257
2.848036 | 0.04809354 | 0.1442806
3.274549 | 0.5209541 | 0.4661194
3.764936 | 2.153878 | 0.5300313
4.328762 | 4.697081 | 0.4610297
4.977024 | 7.393468 | 0.8771273
5.722367 | 9.427093 | 1.331051
6.579332 | 10.22681 | 1.4869
7.564633 | 9.620348 | 1.375563
8.69749 | 7.848392 | 1.30774
10 | 5.461306 | 1.458936
11.49757 | 3.130562 | 1.533536
13.21941 | 1.412281 | 1.286964
15.19911 | 0.5004586 | 0.8142122
17.47528 | 0.1510263 | 0.3588133
20.09233 | 0.02816378 | 0.08449133
23.1013 | 0.0102308 | 0.03069241
26.56088 | 0.03106209 | 0.08442741
30.53856 | 0.1324933 | 0.2060626
35.11192 | 0.2930051 | 0.4976991
40.37017 | 0.4855579 | 0.7447316
46.41589 | 0.6297975 | 0.803711
53.36699 | 0.6502451 | 0.6736878
61.35907 | 0.5394862 | 0.4935944
70.54803 | 0.3640726 | 0.4014864
81.11308 | 0.2091862 | 0.3116845
93.26033 | 0.09244681 | 0.2044572
107.2267 | 0.03346632 | 0.100399
123.2847 | 0.01136229 | 0.02400634
141.7474 | 0.04434557 | 0.09053447
162.9751 | 0.1013092 | 0.2066114
187.3817 | 0.1545746 | 0.2716806
215.4435 | 0.1814965 | 0.2607892
247.7076 | 0.1733249 | 0.2317814
284.8036 | 0.1489574 | 0.2404733
327.4549 | 0.1583641 | 0.2462172
376.4936 | 0.222489 | 0.3101861
432.8761 | 0.3244447 | 0.4778057
497.7023 | 0.4276308 | 0.6490827
572.2368 | 0.4868351 | 0.7243556
657.9332 | 0.4673429 | 0.666251
756.4634 | 0.3696764 | 0.5107293
869.749 | 0.2370053 | 0.349553
1000 | 0.1284035 | 0.2646881
1149.757 | 0.0750221 | 0.2169662
1321.941 | 0.04643101 | 0.139293
1519.911 | 0.02888958 | 0.05903479
1747.528 | 0.0342612 | 0.1021009
2009.233 | 0.05868271 | 0.1760481
2310.13 | 0.07388458 | 0.2216537
2656.088 | 0.07259169 | 0.2177751
3053.856 | 0.05523589 | 0.1657077
3511.192 | 0.02980973 | 0.08942918
4037.017 | 0.008385936 | 0.02515781
4641.589 | 0 | 0
5336.699 | 0.02923008 | 0.05840884
6135.907 | 0.1304751 | 0.258905
7054.802 | 0.2712761 | 0.538713
8111.309 | 0.3899985 | 0.7756341
9326.033 | 0.4331084 | 0.8631858