## Intensity Distribution
Radius [nm] | Relative frequency [%] | S.D.
0.5336699 | 0 | 0
0.6135907 | 0 | 0
0.7054802 | 0 | 0
0.8111308 | 0 | 0
0.9326033 | 0 | 0
1.072267 | 0 | 0
1.232847 | 0 | 0
1.417474 | 0 | 0
1.629751 | 0 | 0
1.873817 | 0 | 0
2.154435 | 0 | 0
2.477076 | 0 | 0
2.848036 | 0.05456078 | 0.1186984
3.274549 | 0.457573 | 0.4057711
3.764936 | 1.814442 | 0.4488588
4.328762 | 3.965957 | 0.2469455
4.977024 | 6.319124 | 0.5757377
5.722367 | 8.19973 | 1.027812
6.579332 | 9.100743 | 1.200745
7.564633 | 8.819659 | 1.015362
8.69749 | 7.488717 | 0.6735157
10 | 5.512128 | 0.758691
11.49757 | 3.432654 | 1.109086
13.21941 | 1.755313 | 1.200957
15.19911 | 0.7578892 | 0.9674034
17.47528 | 0.3164044 | 0.6233484
20.09233 | 0.1415664 | 0.3032984
23.1013 | 0.04222967 | 0.09336731
26.56088 | 0.0843706 | 0.1304097
30.53856 | 0.4073763 | 0.4132296
35.11192 | 0.9693283 | 0.8123769
40.37017 | 1.708611 | 1.107964
46.41589 | 2.497447 | 1.105067
53.36699 | 3.117432 | 0.8947856
61.35907 | 3.376421 | 0.8193908
70.54803 | 3.188055 | 1.022692
81.11308 | 2.605264 | 1.200927
93.26033 | 1.805034 | 1.172269
107.2267 | 1.02709 | 0.9465786
123.2847 | 0.4731242 | 0.6302986
141.7474 | 0.2029227 | 0.3369471
162.9751 | 0.1265832 | 0.2635067
187.3817 | 0.1734795 | 0.345124
215.4435 | 0.264772 | 0.4230515
247.7076 | 0.3575158 | 0.4919014
284.8036 | 0.4195392 | 0.5533011
327.4549 | 0.4182265 | 0.5829241
376.4936 | 0.3483362 | 0.529741
432.8761 | 0.236251 | 0.376615
497.7023 | 0.1127981 | 0.1892349
572.2368 | 0.0229117 | 0.05996453
657.9332 | 0 | 0
756.4634 | 0.000578767 | 0.001830222
869.749 | 0.01923013 | 0.06081102
1000 | 0.04114391 | 0.1301084
1149.757 | 0.04795572 | 0.1516493
1321.941 | 0.03449645 | 0.1090873
1519.911 | 0.01235547 | 0.03907144
1747.528 | 0 | 0
2009.233 | 0 | 0
2310.13 | 0 | 0
2656.088 | 0 | 0
3053.856 | 0 | 0
3511.192 | 0 | 0
4037.017 | 0 | 0
4641.589 | 0 | 0
5336.699 | 0 | 0
6135.907 | 0 | 0
7054.802 | 0 | 0
8111.309 | 0 | 0
9326.033 | 0 | 0