## Intensity Distribution
Radius [nm] | Relative frequency [%] | S.D.
0.5336699 | 0 | 0
0.6135907 | 0 | 0
0.7054802 | 0 | 0
0.8111308 | 0 | 0
0.9326033 | 0 | 0
1.072267 | 0 | 0
1.232847 | 0 | 0
1.417474 | 0 | 0
1.629751 | 0 | 0
1.873817 | 0 | 0
2.154435 | 0 | 0
2.477076 | 0 | 0
2.848036 | 0.01062902 | 0.03188705
3.274549 | 0.251067 | 0.2591802
3.764936 | 1.66483 | 0.3666944
4.328762 | 4.066107 | 0.4456798
4.977024 | 6.718778 | 0.5880026
5.722367 | 8.796225 | 0.6615725
6.579332 | 9.697703 | 0.5881663
7.564633 | 9.213063 | 0.4999737
8.69749 | 7.544773 | 0.6322698
10 | 5.212003 | 0.8300083
11.49757 | 2.873281 | 0.8557949
13.21941 | 1.110297 | 0.6433561
15.19911 | 0.2148841 | 0.2956035
17.47528 | 0.01472882 | 0.04418645
20.09233 | 0.01154222 | 0.03462666
23.1013 | 0.1158403 | 0.2111154
26.56088 | 0.4580951 | 0.5041097
30.53856 | 1.059682 | 0.8532063
35.11192 | 1.827553 | 1.110837
40.37017 | 2.606093 | 1.096683
46.41589 | 3.175532 | 0.8400847
53.36699 | 3.36124 | 0.6638705
61.35907 | 3.101897 | 0.8657331
70.54803 | 2.470788 | 1.077468
81.11308 | 1.651077 | 1.029092
93.26033 | 0.8709642 | 0.7168043
107.2267 | 0.3077637 | 0.3162157
123.2847 | 0.05121624 | 0.08465306
141.7474 | 0.06463522 | 0.1885588
162.9751 | 0.1362046 | 0.3347628
187.3817 | 0.2161584 | 0.4424969
215.4435 | 0.2626186 | 0.4751948
247.7076 | 0.2612278 | 0.4162177
284.8036 | 0.2121263 | 0.3014071
327.4549 | 0.1511687 | 0.1885664
376.4936 | 0.1219103 | 0.1852446
432.8761 | 0.1260088 | 0.3130044
497.7023 | 0.1471844 | 0.4049162
572.2368 | 0.1622069 | 0.3926935
657.9332 | 0.1633857 | 0.297734
756.4634 | 0.1592319 | 0.2436142
869.749 | 0.1637594 | 0.3118869
1000 | 0.1803837 | 0.3832736
1149.757 | 0.1775191 | 0.4152772
1321.941 | 0.1501202 | 0.3936884
1519.911 | 0.1089897 | 0.3135964
1747.528 | 0.08981261 | 0.1986905
2009.233 | 0.08435633 | 0.1840168
2310.13 | 0.08174369 | 0.2383685
2656.088 | 0.07398377 | 0.2219513
3053.856 | 0.04628285 | 0.1388486
3511.192 | 0.01504825 | 0.04514474
4037.017 | 0 | 0
4641.589 | 0 | 0
5336.699 | 0 | 0
6135.907 | 0 | 0
7054.802 | 0 | 0
8111.309 | 0 | 0
9326.033 | 0 | 0