## Intensity Distribution
Radius [nm] | Relative frequency [%] | S.D.
0.5336699 | 0 | 0
0.6135907 | 0 | 0
0.7054802 | 0 | 0
0.8111308 | 0 | 0
0.9326033 | 0 | 0
1.072267 | 0 | 0
1.232847 | 0 | 0
1.417474 | 0 | 0
1.629751 | 0 | 0
1.873817 | 0 | 0
2.154435 | 0 | 0
2.477076 | 0 | 0
2.848036 | 0.03416607 | 0.1080426
3.274549 | 0.5723282 | 0.3281937
3.764936 | 2.084358 | 0.3497587
4.328762 | 4.307289 | 0.1918355
4.977024 | 6.638415 | 0.4508033
5.722367 | 8.44282 | 0.8009407
6.579332 | 9.263491 | 0.95214
7.564633 | 8.931667 | 0.8577602
8.69749 | 7.584319 | 0.6780861
10 | 5.603644 | 0.7514661
11.49757 | 3.499307 | 0.9947518
13.21941 | 1.757349 | 1.081892
15.19911 | 0.6801495 | 0.9238033
17.47528 | 0.2398367 | 0.6449664
20.09233 | 0.1162355 | 0.367569
23.1013 | 0.08509183 | 0.1666617
26.56088 | 0.1833926 | 0.2406902
30.53856 | 0.495416 | 0.498483
35.11192 | 1.036254 | 0.8274512
40.37017 | 1.728219 | 1.153732
46.41589 | 2.426604 | 1.323632
53.36699 | 2.940853 | 1.238268
61.35907 | 3.115069 | 0.9374512
70.54803 | 2.898197 | 0.6919515
81.11308 | 2.368477 | 0.8443998
93.26033 | 1.706245 | 1.070733
107.2267 | 1.115009 | 1.057628
123.2847 | 0.6964291 | 0.8415719
141.7474 | 0.4029538 | 0.6247058
162.9751 | 0.237463 | 0.4289176
187.3817 | 0.1463211 | 0.3150562
215.4435 | 0.097343 | 0.2844087
247.7076 | 0.09056072 | 0.2294739
284.8036 | 0.09023948 | 0.1633832
327.4549 | 0.09367371 | 0.1575695
376.4936 | 0.1019951 | 0.2089091
432.8761 | 0.1141837 | 0.2452317
497.7023 | 0.1427948 | 0.2440897
572.2368 | 0.205692 | 0.2807104
657.9332 | 0.2783995 | 0.4192324
756.4634 | 0.3628428 | 0.5162832
869.749 | 0.4236848 | 0.518014
1000 | 0.4173769 | 0.4694541
1149.757 | 0.3288009 | 0.4251218
1321.941 | 0.2025234 | 0.3523352
1519.911 | 0.1005063 | 0.2138588
1747.528 | 0.03611494 | 0.07345015
2009.233 | 0.004062751 | 0.01284755
2310.13 | 0 | 0
2656.088 | 0 | 0
3053.856 | 0 | 0
3511.192 | 0 | 0
4037.017 | 0 | 0
4641.589 | 0 | 0
5336.699 | 0 | 0
6135.907 | 0 | 0
7054.802 | 0 | 0
8111.309 | 0 | 0
9326.033 | 0 | 0