## Intensity Distribution
Radius [nm] | Relative frequency [%] | S.D.
0.5336699 | 0 | 0
0.6135907 | 0 | 0
0.7054802 | 0 | 0
0.8111308 | 0 | 0
0.9326033 | 0 | 0
1.072267 | 0 | 0
1.232847 | 0 | 0
1.417474 | 0 | 0
1.629751 | 0 | 0
1.873817 | 0 | 0
2.154435 | 0 | 0
2.477076 | 0 | 0
2.848036 | 0.03716194 | 0.111602
3.274549 | 0.4663009 | 0.3508333
3.764936 | 1.75683 | 0.4982451
4.328762 | 3.715701 | 0.5034564
4.977024 | 5.756534 | 0.6514531
5.722367 | 7.248706 | 0.8899566
6.579332 | 7.757479 | 0.9557466
7.564633 | 7.167749 | 0.7952662
8.69749 | 5.695482 | 0.6643501
10 | 3.802094 | 0.8633192
11.49757 | 2.03655 | 1.067872
13.21941 | 0.8364316 | 0.9897985
15.19911 | 0.3217679 | 0.6794471
17.47528 | 0.1262352 | 0.3991908
20.09233 | 0.09160452 | 0.1970499
23.1013 | 0.2260572 | 0.354708
26.56088 | 0.6417351 | 0.6981475
30.53856 | 1.311335 | 1.109918
35.11192 | 2.086721 | 1.487648
40.37017 | 2.75595 | 1.698328
46.41589 | 3.129915 | 1.654671
53.36699 | 3.0684 | 1.508571
61.35907 | 2.583969 | 1.451161
70.54803 | 1.850845 | 1.434076
81.11308 | 1.129072 | 1.279375
93.26033 | 0.6441768 | 0.9816911
107.2267 | 0.423487 | 0.8150607
123.2847 | 0.3660789 | 0.8457538
141.7474 | 0.3740256 | 0.8276945
162.9751 | 0.3533744 | 0.7148495
187.3817 | 0.2902158 | 0.5558859
215.4435 | 0.204297 | 0.400088
247.7076 | 0.1247877 | 0.2670738
284.8036 | 0.07221998 | 0.1622978
327.4549 | 0.03353593 | 0.1051544
376.4936 | 0.03345697 | 0.06441134
432.8761 | 0.05552595 | 0.1239635
497.7023 | 0.08874644 | 0.1834095
572.2368 | 0.1298857 | 0.2057749
657.9332 | 0.1773139 | 0.257789
756.4634 | 0.2219897 | 0.3423085
869.749 | 0.2548173 | 0.3710691
1000 | 0.2486859 | 0.3246878
1149.757 | 0.183481 | 0.2543198
1321.941 | 0.09427048 | 0.1801432
1519.911 | 0.03570195 | 0.07877103
1747.528 | 0.002799071 | 0.008851441
2009.233 | 0 | 0
2310.13 | 0.006835917 | 0.02161707
2656.088 | 0.0299782 | 0.09479939
3053.856 | 0.06215661 | 0.1965565
3511.192 | 0.08939575 | 0.2826942
4037.017 | 0.1060186 | 0.3126872
4641.589 | 0.1062702 | 0.2759457
5336.699 | 0.08787661 | 0.1969167
6135.907 | 0.05736959 | 0.1222483
7054.802 | 0.02842139 | 0.07949348
8111.309 | 0.0125763 | 0.03976976
9326.033 | 0.002250351 | 0.007116236